## Summary
2 QZ | 4 QZ
| Ult. Stress (MPa) | Ult. Strain (mm/mm) | TModulus (GPa)
Average | 168.1706 | 0.03697487 | 1532.762
Standard Deviation | 35.59838 | 0.005751381 | 582.1527

## S1
|  |  |  | Spec. No. | Mechanical Properties |  |  | Spec. No. | Mechanical Properties |  |  | Spec. No. | Mechanical Properties |  |  | Spec. No. | Mechanical Properties |  |  | Spec. No. | Mechanical Properties
| Mechanical Properties |  |  | 1 | Ult. Stress (MPa) | Ult. Strain (mm/mm) | TModulus (GPa) | 2 | Ult. Stress (MPa) | Ult. Strain (mm/mm) | TModulus (GPa) | 3 | Ult. Stress (MPa) | Ult. Strain (mm/mm) | TModulus (GPa) | 4 | Ult. Stress (MPa) | Ult. Strain (mm/mm) | TModulus (GPa) | 5 | Ult. Stress (MPa) | Ult. Strain (mm/mm) | TModulus (GPa)
| Ult. Stress (MPa) | Ult. Strain (mm/mm) | TModulus (GPa) |  | 134.4788 | 0.04268466 | 763.4531 |  | 134.041 | 0.03324174 | 1125.635 |  | 163.9201 | 0.02976409 | 2051.216 |  | 195.4384 | 0.04276069 | 2099.191 |  | 212.9747 | 0.03642318 | 1624.314
Average | 168.1706 | 0.03697487 | 1532.762 |  |  | 4.508943 |  |  |  | 3.666368 |  |  |  | 3.659519 |  |  |  | 5.345087 |  |  |  | 4.552898
Standard Deviation | 35.59838 | 0.005751381 | 582.1527 | Modulus Range | Specimen Dimentions |  |  | Modulus Range | Specimen Dimentions |  |  | Modulus Range | Specimen Dimentions |  |  | Modulus Range | Specimen Dimentions |  |  | Modulus Range | Specimen Dimentions
|  |  |  | 0.0012 | Span | Width | Depth | 0.001 | Span | Width | Depth | 0.0011 | Span | Width | Depth | 0.0007 | Span | Width | Depth | 0.0009 | Span | Width | Depth
| Crosshead Rate: | 1.7mm/min |  | 0.011 | 30 | 12.6 | 1.42 | 0.014 | 30 | 12.6 | 1.36 | 0.013 | 30 | 12.6 | 1.22 | 0.0065 | 30 | 12.6 | 1.2 | 0.022 | 30 | 12.6 | 1.23
| Pin Diameter | 5mm
|  |  |  | Crosshead (mm) | Load (N) | Flex Stress (MPa) | F Strain (mm/mm) | Crosshead (mm) | Load (N) | Flex Stress (MPa) | F Strain (mm/mm) | Crosshead (mm) | Load (N) | Flex Stress (MPa) | F Strain (mm/mm) | Crosshead (mm) | Load (N) | Flex Stress (MPa) | F Strain (mm/mm) | Crosshead (mm) | Load (N) | Flex Stress (MPa) | F Strain (mm/mm)
|  |  |  | 0.01066099 | 0.07669783 | 0.1358465 | 0.000100924 | 0.006908798 | 0.005946731 | 0.01148266 | 6.263977e-05 | 0.007385267 | 0.06399327 | 0.1535524 | 6.006684e-05 | 0.003692633 | 0.03093031 | 0.07671207 | 2.954107e-05 | 0.01048231 | 0.0763157 | 0.1892751 | 8.385851e-05
|  |  |  | 0.01375804 | 0.1542877 | 0.273273 | 0.0001302427 | 0.01042276 | 0.1195775 | 0.2308945 | 9.449965e-05 | 0.01066099 | 0.1546397 | 0.3710593 | 8.670938e-05 | 0.007623501 | 0.1328155 | 0.3294034 | 6.098801e-05 | 0.01363892 | 0.1422807 | 0.3528786 | 0.0001091114
|  |  |  | 0.01673597 | 0.2214959 | 0.3923114 | 0.0001584338 | 0.0138176 | 0.2050212 | 0.3958793 | 0.0001252795 | 0.01399627 | 0.2629453 | 0.6309395 | 0.0001138363 | 0.0110779 | 0.226553 | 0.5618873 | 8.86232e-05 | 0.01679553 | 0.1996947 | 0.4952746 | 0.0001343642
|  |  |  | 0.01977346 | 0.2991193 | 0.5297973 | 0.0001871887 | 0.01673597 | 0.2905631 | 0.5610539 | 0.0001517394 | 0.01667641 | 0.3281793 | 0.787469 | 0.0001356348 | 0.01393671 | 0.2993396 | 0.7424096 | 0.0001114937 | 0.01977346 | 0.2691765 | 0.6676005 | 0.0001581876
|  |  |  | 0.02245359 | 0.3593541 | 0.6364846 | 0.0002125607 | 0.0197139 | 0.3726091 | 0.7194781 | 0.0001787393 | 0.01959478 | 0.4039805 | 0.9693546 | 0.0001593709 | 0.01709332 | 0.3671578 | 0.9106097 | 0.0001367465 | 0.02245359 | 0.3185711 | 0.7901068 | 0.0001796287
|  |  |  | 0.02537196 | 0.4346749 | 0.769892 | 0.0002401879 | 0.02257271 | 0.4401313 | 0.8498581 | 0.0002046592 | 0.02263227 | 0.4974813 | 1.193711 | 0.0001840758 | 0.01977346 | 0.4309078 | 1.06872 | 0.0001581876 | 0.02549108 | 0.3784347 | 0.9385781 | 0.0002039286
|  |  |  | 0.02834989 | 0.4990276 | 0.883873 | 0.000268379 | 0.02525285 | 0.508004 | 0.9809147 | 0.0002289591 | 0.02531241 | 0.5660788 | 1.358311 | 0.0002058742 | 0.02245359 | 0.5017598 | 1.244444 | 0.0001796287 | 0.02829033 | 0.4420342 | 1.096315 | 0.0002263227
|  |  |  | 0.03097047 | 0.563891 | 0.9987584 | 0.0002931872 | 0.02829033 | 0.5867273 | 1.132923 | 0.000256499 | 0.02834989 | 0.6334674 | 1.52001 | 0.0002305791 | 0.02549108 | 0.5744539 | 1.424737 | 0.0002039286 | 0.03097047 | 0.5066221 | 1.256503 | 0.0002477638
|  |  |  | 0.03388884 | 0.6384602 | 1.130835 | 0.0003208144 | 0.03108959 | 0.6670435 | 1.288007 | 0.0002818789 | 0.03120871 | 0.718874 | 1.724944 | 0.0002538308 | 0.02817122 | 0.6356487 | 1.57651 | 0.0002253697 | 0.0339484 | 0.5680926 | 1.40896 | 0.0002715872
|  |  |  | 0.03674766 | 0.7079641 | 1.253939 | 0.0003478778 | 0.03376973 | 0.73471 | 1.418666 | 0.0003061789 | 0.03388884 | 0.7698451 | 1.84725 | 0.0002756292 | 0.03097047 | 0.6990449 | 1.733742 | 0.0002477638 | 0.03674766 | 0.631335 | 1.565811 | 0.0002939813
|  |  |  | 0.03942779 | 0.7800094 | 1.381545 | 0.0003732498 | 0.03680721 | 0.813641 | 1.571075 | 0.0003337187 | 0.03680721 | 0.854652 | 2.050745 | 0.0002993653 | 0.03400796 | 0.7745308 | 1.920959 | 0.0002720637 | 0.03942779 | 0.6893482 | 1.709693 | 0.0003154223
|  |  |  | 0.04246528 | 0.8535581 | 1.511814 | 0.0004020047 | 0.03954691 | 0.8742726 | 1.68815 | 0.0003585587 | 0.03960647 | 0.9209312 | 2.209782 | 0.0003221326 | 0.0366881 | 0.8414537 | 2.086939 | 0.0002935048 | 0.04246528 | 0.7571017 | 1.877732 | 0.0003397223
|  |  |  | 0.04532409 | 0.9245636 | 1.637578 | 0.0004290681 | 0.04234616 | 0.9632786 | 1.860013 | 0.0003839386 | 0.04228661 | 0.9911472 | 2.378266 | 0.0003439311 | 0.03960647 | 0.9029255 | 2.239399 | 0.0003168517 | 0.04514542 | 0.8037937 | 1.993536 | 0.0003611633
|  |  |  | 0.04806379 | 0.9923611 | 1.757661 | 0.0004550039 | 0.04544321 | 1.047123 | 2.021911 | 0.0004120185 | 0.04532409 | 1.056841 | 2.535899 | 0.000368636 | 0.0425844 | 0.976301 | 2.421381 | 0.0003406752 | 0.04800423 | 0.861452 | 2.136538 | 0.0003840339
|  |  |  | 0.05110128 | 1.055751 | 1.869936 | 0.0004837588 | 0.04812335 | 1.107019 | 2.137564 | 0.0004363184 | 0.04812335 | 1.132596 | 2.717674 | 0.0003914033 | 0.04520498 | 1.035099 | 2.567211 | 0.0003616398 | 0.05104172 | 0.9318414 | 2.311115 | 0.0004083338
|  |  |  | 0.05384098 | 1.122542 | 1.988235 | 0.0005096946 | 0.0509226 | 1.179013 | 2.27658 | 0.0004616983 | 0.05086304 | 1.200783 | 2.88129 | 0.0004136861 | 0.04812335 | 1.101882 | 2.732842 | 0.0003849868 | 0.05372186 | 0.9869236 | 2.447727 | 0.0004297749
|  |  |  | 0.05652111 | 1.183838 | 2.096802 | 0.0005350665 | 0.05390053 | 1.262619 | 2.438016 | 0.0004886982 | 0.05396009 | 1.275505 | 3.060584 | 0.0004388754 | 0.05104172 | 1.174574 | 2.91313 | 0.0004083338 | 0.05658067 | 1.04995 | 2.604043 | 0.0004526454
|  |  |  | 0.0595586 | 1.247831 | 2.210146 | 0.0005638214 | 0.05652111 | 1.339384 | 2.586243 | 0.0005124581 | 0.05658067 | 1.355547 | 3.252646 | 0.0004601894 | 0.05372186 | 1.220755 | 3.027665 | 0.0004297749 | 0.0595586 | 1.121101 | 2.780509 | 0.0004764688
|  |  |  | 0.0622983 | 1.32698 | 2.350335 | 0.0005897572 | 0.05932037 | 1.403028 | 2.709134 | 0.000537838 | 0.05937993 | 1.432152 | 3.436462 | 0.0004829567 | 0.05669979 | 1.288322 | 3.195242 | 0.0004535983 | 0.06223874 | 1.172595 | 2.908221 | 0.0004979099
|  |  |  | 0.065038 | 1.391277 | 2.464217 | 0.000615693 | 0.06235785 | 1.47338 | 2.844979 | 0.0005653779 | 0.06235785 | 1.513516 | 3.631694 | 0.0005071772 | 0.0595586 | 1.35078 | 3.350149 | 0.0004764688 | 0.06515711 | 1.228748 | 3.04749 | 0.0005212569
|  |  |  | 0.06807548 | 1.468292 | 2.600625 | 0.0006444479 | 0.065038 | 1.548362 | 2.989762 | 0.0005896778 | 0.065038 | 1.5698 | 3.766748 | 0.0005289757 | 0.06217918 | 1.409893 | 3.496759 | 0.0004974334 | 0.06807548 | 1.293923 | 3.209135 | 0.0005446039
|  |  |  | 0.07081518 | 1.523713 | 2.698787 | 0.0006703837 | 0.06795637 | 1.621153 | 3.130315 | 0.0006161377 | 0.06783725 | 1.645838 | 3.949203 | 0.0005517429 | 0.06515711 | 1.474986 | 3.658199 | 0.0005212569 | 0.07075562 | 1.345155 | 3.336199 | 0.0005660449
|  |  |  | 0.07361443 | 1.591092 | 2.818127 | 0.0006968833 | 0.07087473 | 1.696301 | 3.27542 | 0.0006425976 | 0.07081518 | 1.715622 | 4.116649 | 0.0005759635 | 0.06795637 | 1.53501 | 3.807069 | 0.0005436509 | 0.07367399 | 1.412781 | 3.503921 | 0.0005893919
|  |  |  | 0.07659236 | 1.658522 | 2.937559 | 0.0007250744 | 0.07343575 | 1.768646 | 3.415112 | 0.0006658175 | 0.07355487 | 1.781006 | 4.273539 | 0.0005982463 | 0.0706365 | 1.602043 | 3.97332 | 0.000565092 | 0.0765328 | 1.482587 | 3.67705 | 0.0006122624
|  |  |  | 0.07915338 | 1.729196 | 3.062736 | 0.0007493187 | 0.07641369 | 1.850044 | 3.572286 | 0.0006928174 | 0.07647325 | 1.862104 | 4.468134 | 0.0006219824 | 0.07367399 | 1.665007 | 4.129481 | 0.0005893919 | 0.07915338 | 1.527884 | 3.789394 | 0.0006332271
|  |  |  | 0.08201219 | 1.787737 | 3.166422 | 0.0007763821 | 0.07933206 | 1.924379 | 3.715821 | 0.0007192773 | 0.07945117 | 1.944157 | 4.665022 | 0.0006462029 | 0.07641369 | 1.718344 | 4.261767 | 0.0006113095 | 0.08207175 | 1.588385 | 3.939448 | 0.000656574
|  |  |  | 0.08499013 | 1.853182 | 3.282339 | 0.0008045732 | 0.08195263 | 1.992686 | 3.847716 | 0.0007430372 | 0.08201219 | 1.994003 | 4.784627 | 0.0006670325 | 0.07915338 | 1.777886 | 4.409439 | 0.0006332271 | 0.08493057 | 1.657114 | 4.109906 | 0.0006794445
|  |  |  | 0.08767026 | 1.923983 | 3.40774 | 0.0008299451 | 0.08493057 | 2.06474 | 3.986847 | 0.0007700371 | 0.08493057 | 2.081597 | 4.99481 | 0.0006907686 | 0.08213131 | 1.844262 | 4.574063 | 0.0006570505 | 0.0876107 | 1.7026 | 4.222719 | 0.0007008856
|  |  |  | 0.09052907 | 1.985841 | 3.517302 | 0.0008570086 | 0.08778938 | 2.141568 | 4.135196 | 0.000795957 | 0.08784894 | 2.153378 | 5.167049 | 0.0007145047 | 0.084871 | 1.908262 | 4.732794 | 0.000678968 | 0.09058863 | 1.766604 | 4.381458 | 0.0007247091
|  |  |  | 0.09350701 | 2.066305 | 3.65982 | 0.0008851997 | 0.09052907 | 2.211119 | 4.269492 | 0.0008207969 | 0.09052907 | 2.22443 | 5.33754 | 0.0007363031 | 0.08767026 | 1.969742 | 4.885273 | 0.0007013621 | 0.09338788 | 1.826841 | 4.530856 | 0.0007471031
|  |  |  | 0.0962467 | 2.13713 | 3.785265 | 0.0009111354 | 0.09362612 | 2.287545 | 4.417066 | 0.0008488768 | 0.09356656 | 2.293252 | 5.502679 | 0.000761008 | 0.09076731 | 2.037288 | 5.052797 | 0.0007261385 | 0.09618714 | 1.890159 | 4.687896 | 0.0007694971
|  |  |  | 0.09922463 | 2.199109 | 3.895042 | 0.0009393265 | 0.09630626 | 2.360102 | 4.557167 | 0.0008731767 | 0.09642538 | 2.380861 | 5.712896 | 0.0007842597 | 0.09344744 | 2.111361 | 5.236509 | 0.0007475796 | 0.09928419 | 1.953069 | 4.843922 | 0.0007942735
|  |  |  | 0.1020834 | 2.269706 | 4.020081 | 0.0009663899 | 0.09904595 | 2.434254 | 4.700348 | 0.0008980166 | 0.09910551 | 2.437503 | 5.84881 | 0.0008060582 | 0.0962467 | 2.159686 | 5.356364 | 0.0007699736 | 0.1020239 | 2.006377 | 4.976134 | 0.0008161911
|  |  |  | 0.104704 | 2.328228 | 4.123735 | 0.0009911981 | 0.1020239 | 2.510403 | 4.847385 | 0.0009250166 | 0.1020834 | 2.515283 | 6.035443 | 0.0008302786 | 0.09928419 | 2.227326 | 5.524122 | 0.0007942735 | 0.1047636 | 2.065419 | 5.122566 | 0.0008381087
|  |  |  | 0.107682 | 2.402612 | 4.255484 | 0.001019389 | 0.104704 | 2.574003 | 4.970192 | 0.0009493165 | 0.1048231 | 2.578804 | 6.187864 | 0.0008525615 | 0.1019048 | 2.275913 | 5.644624 | 0.0008152381 | 0.1078011 | 2.124001 | 5.26786 | 0.0008624085
|  |  |  | 0.1104812 | 2.474491 | 4.382796 | 0.001045889 | 0.1074437 | 2.642306 | 5.10208 | 0.0009741564 | 0.1074437 | 2.637717 | 6.329225 | 0.0008738756 | 0.1047636 | 2.352572 | 5.834751 | 0.0008381087 | 0.1104812 | 2.186001 | 5.42163 | 0.0008838496
|  |  |  | 0.1131613 | 2.525748 | 4.473581 | 0.001071261 | 0.1105408 | 2.729023 | 5.269523 | 0.001002236 | 0.1104812 | 2.731939 | 6.555311 | 0.0008985805 | 0.1077415 | 2.414621 | 5.988644 | 0.0008619321 | 0.1132209 | 2.241951 | 5.560396 | 0.0009057672
|  |  |  | 0.1162584 | 2.605397 | 4.614654 | 0.001100579 | 0.1132805 | 2.794878 | 5.396685 | 0.001027076 | 0.1132209 | 2.795484 | 6.707787 | 0.0009208633 | 0.1104216 | 2.47521 | 6.138915 | 0.0008833731 | 0.1162584 | 2.309912 | 5.728948 | 0.0009300671
|  |  |  | 0.1190576 | 2.676953 | 4.741394 | 0.001127079 | 0.1160797 | 2.862911 | 5.528051 | 0.001052456 | 0.1159606 | 2.865485 | 6.875756 | 0.0009431462 | 0.11334 | 2.530374 | 6.275728 | 0.0009067201 | 0.1189385 | 2.366359 | 5.868947 | 0.0009515082
|  |  |  | 0.1217378 | 2.736779 | 4.847358 | 0.001152451 | 0.1190576 | 2.937189 | 5.671475 | 0.001079456 | 0.1189981 | 2.941311 | 7.057701 | 0.0009678511 | 0.1161988 | 2.600084 | 6.448622 | 0.0009295907 | 0.1217973 | 2.415449 | 5.990698 | 0.0009743787
|  |  |  | 0.1247753 | 2.807738 | 4.973039 | 0.001181206 | 0.1216782 | 3.013562 | 5.818945 | 0.001103216 | 0.1217378 | 3.004158 | 7.208504 | 0.0009901339 | 0.1188194 | 2.65593 | 6.587128 | 0.0009505553 | 0.1247753 | 2.47919 | 6.148785 | 0.0009982021
|  |  |  | 0.1273958 | 2.861308 | 5.067921 | 0.001206014 | 0.124537 | 3.085544 | 5.957937 | 0.001129136 | 0.124537 | 3.068114 | 7.361965 | 0.001012901 | 0.1217973 | 2.716364 | 6.737014 | 0.0009743787 | 0.1273363 | 2.536417 | 6.290718 | 0.00101869
|  |  |  | 0.1301355 | 2.929401 | 5.188528 | 0.00123195 | 0.127515 | 3.165693 | 6.112698 | 0.001156136 | 0.1275745 | 3.154327 | 7.568834 | 0.001037606 | 0.1245966 | 2.775674 | 6.884112 | 0.0009967728 | 0.1301951 | 2.599666 | 6.447585 | 0.001041561
|  |  |  | 0.133173 | 2.99681 | 5.307921 | 0.001260705 | 0.1301355 | 3.235208 | 6.246926 | 0.001179896 | 0.1302547 | 3.214919 | 7.714226 | 0.001059405 | 0.1272767 | 2.837833 | 7.038276 | 0.001018214 | 0.1331135 | 2.658424 | 6.593314 | 0.001064908
|  |  |  | 0.1358532 | 3.054876 | 5.410767 | 0.001286077 | 0.1330539 | 3.306818 | 6.3852 | 0.001206355 | 0.1330539 | 3.284357 | 7.880843 | 0.001082172 | 0.1302547 | 2.894632 | 7.179147 | 0.001042037 | 0.1357341 | 2.716092 | 6.73634 | 0.001085872
|  |  |  | 0.138712 | 3.123597 | 5.532485 | 0.00131314 | 0.1359723 | 3.373762 | 6.514462 | 0.001232815 | 0.1360914 | 3.372822 | 8.093114 | 0.001106877 | 0.1331135 | 2.958304 | 7.337064 | 0.001064908 | 0.138712 | 2.778762 | 6.891772 | 0.001109696
|  |  |  | 0.1416899 | 3.200482 | 5.668663 | 0.001341331 | 0.1386524 | 3.444992 | 6.652001 | 0.001257115 | 0.1387715 | 3.439408 | 8.25289 | 0.001128675 | 0.1359127 | 3.01622 | 7.480704 | 0.001087302 | 0.1416304 | 2.834864 | 7.030912 | 0.001133043
|  |  |  | 0.14437 | 3.266197 | 5.785057 | 0.001366703 | 0.1416899 | 3.528994 | 6.814204 | 0.001284655 | 0.1416899 | 3.508439 | 8.418528 | 0.001152411 | 0.1389502 | 3.076757 | 7.630847 | 0.001111602 | 0.1443105 | 2.903901 | 7.202136 | 0.001154484
|  |  |  | 0.1472884 | 3.325211 | 5.889582 | 0.00139433 | 0.1445487 | 3.590505 | 6.932976 | 0.001310575 | 0.1446083 | 3.57396 | 8.575748 | 0.001176147 | 0.1416899 | 3.138969 | 7.785142 | 0.001133519 | 0.1474075 | 2.95807 | 7.336482 | 0.00117926
|  |  |  | 0.1502664 | 3.394089 | 6.011577 | 0.001422521 | 0.1471693 | 3.675027 | 7.09618 | 0.001334335 | 0.1472289 | 3.632568 | 8.716378 | 0.001197461 | 0.1444296 | 3.203222 | 7.944498 | 0.001155437 | 0.1502068 | 3.01542 | 7.47872 | 0.001201654
|  |  |  | 0.1528869 | 3.456608 | 6.122312 | 0.00144733 | 0.1501472 | 3.741905 | 7.225317 | 0.001361335 | 0.1501472 | 3.714992 | 8.914155 | 0.001221197 | 0.1474075 | 3.268759 | 8.107041 | 0.00117926 | 0.1528869 | 3.067078 | 7.606841 | 0.001223095
|  |  |  | 0.1558649 | 3.513928 | 6.223836 | 0.001475521 | 0.153006 | 3.813084 | 7.362758 | 0.001387255 | 0.153006 | 3.781535 | 9.073825 | 0.001244449 | 0.1500877 | 3.329534 | 8.257773 | 0.001200701 | 0.1559244 | 3.12279 | 7.745015 | 0.001247395
|  |  |  | 0.1587832 | 3.589693 | 6.35803 | 0.001503148 | 0.1556862 | 3.896547 | 7.523918 | 0.001411555 | 0.1556862 | 3.848723 | 9.235044 | 0.001266248 | 0.1528869 | 3.386393 | 8.398792 | 0.001223095 | 0.1586641 | 3.188387 | 7.907707 | 0.001269313
|  |  |  | 0.1614038 | 3.650041 | 6.464919 | 0.001527956 | 0.1587832 | 3.961261 | 7.648875 | 0.001439635 | 0.1586641 | 3.929505 | 9.428882 | 0.001290468 | 0.1558649 | 3.452358 | 8.562395 | 0.001246919 | 0.1613442 | 3.247303 | 8.053826 | 0.001290754
|  |  |  | 0.1643817 | 3.719506 | 6.587954 | 0.001556147 | 0.1614634 | 4.028063 | 7.777866 | 0.001463935 | 0.1614634 | 3.992194 | 9.579304 | 0.001313235 | 0.158545 | 3.506385 | 8.69639 | 0.00126836 | 0.1643817 | 3.309535 | 8.208172 | 0.001315054
|  |  |  | 0.1672405 | 3.793603 | 6.719194 | 0.001583211 | 0.1642031 | 4.093712 | 7.904629 | 0.001488774 | 0.1640839 | 4.061022 | 9.744458 | 0.001334549 | 0.1614038 | 3.559885 | 8.829081 | 0.00129123 | 0.1671214 | 3.366724 | 8.35001 | 0.001336972
|  |  |  | 0.1699207 | 3.855347 | 6.828554 | 0.001608583 | 0.167181 | 4.167739 | 8.047569 | 0.001515774 | 0.1670619 | 4.140763 | 9.935796 | 0.00135877 | 0.1643817 | 3.627069 | 8.995706 | 0.001315054 | 0.1698611 | 3.427245 | 8.500111 | 0.001358889
|  |  |  | 0.1728986 | 3.923813 | 6.94982 | 0.001636774 | 0.1698611 | 4.243102 | 8.193087 | 0.001540074 | 0.1699207 | 4.201779 | 10.08221 | 0.001382022 | 0.1670023 | 3.688393 | 9.1478 | 0.001336019 | 0.1728986 | 3.484719 | 8.642657 | 0.001383189
|  |  |  | 0.1756383 | 4.000633 | 7.085884 | 0.001662709 | 0.1726604 | 4.30295 | 8.30865 | 0.001565454 | 0.1726604 | 4.264318 | 10.23227 | 0.001404304 | 0.1698611 | 3.7478 | 9.295138 | 0.001358889 | 0.1755192 | 3.528821 | 8.752036 | 0.001404154
|  |  |  | 0.1783185 | 4.048929 | 7.171425 | 0.001688081 | 0.1756979 | 4.38692 | 8.470789 | 0.001592994 | 0.1757574 | 4.351489 | 10.44144 | 0.001429494 | 0.1728391 | 3.819335 | 9.472556 | 0.001382713 | 0.178378 | 3.593728 | 8.913017 | 0.001427024
|  |  |  | 0.1812964 | 4.116096 | 7.29039 | 0.001716272 | 0.1783185 | 4.452659 | 8.597726 | 0.001616754 | 0.1784971 | 4.409606 | 10.58089 | 0.001451777 | 0.1755192 | 3.88019 | 9.623488 | 0.001404154 | 0.1813559 | 3.653515 | 9.061296 | 0.001450847
|  |  |  | 0.1840361 | 4.174638 | 7.39408 | 0.001742208 | 0.1811177 | 4.523499 | 8.734513 | 0.001642134 | 0.1812964 | 4.485178 | 10.76222 | 0.001474544 | 0.1784376 | 3.931634 | 9.751077 | 0.001427501 | 0.1839765 | 3.709344 | 9.199763 | 0.001471812
|  |  |  | 0.1867758 | 4.234936 | 7.500878 | 0.001768144 | 0.1840956 | 4.593991 | 8.870626 | 0.001669134 | 0.1843339 | 4.564702 | 10.95304 | 0.001499249 | 0.1813559 | 4.008325 | 9.941282 | 0.001450847 | 0.1868353 | 3.77206 | 9.355307 | 0.001494683
|  |  |  | 0.1898133 | 4.314414 | 7.641648 | 0.001796899 | 0.1867758 | 4.674535 | 9.026151 | 0.001693434 | 0.187014 | 4.62643 | 11.10116 | 0.001521047 | 0.1840361 | 4.061251 | 10.07255 | 0.001472289 | 0.1898728 | 3.829526 | 9.497832 | 0.001518983
|  |  |  | 0.192553 | 4.371053 | 7.741968 | 0.001822835 | 0.1897537 | 4.739107 | 9.150833 | 0.001720434 | 0.1897537 | 4.692078 | 11.25868 | 0.00154333 | 0.1870736 | 4.123981 | 10.22813 | 0.001496589 | 0.192553 | 3.889696 | 9.647064 | 0.001540424
|  |  |  | 0.1954118 | 4.438231 | 7.860952 | 0.001849898 | 0.1927316 | 4.821648 | 9.310213 | 0.001747433 | 0.1927316 | 4.7629 | 11.42862 | 0.001567551 | 0.1898728 | 4.192484 | 10.39803 | 0.001518983 | 0.1955309 | 3.958889 | 9.818672 | 0.001564247
|  |  |  | 0.1985088 | 4.51715 | 8.000733 | 0.001879217 | 0.1953522 | 4.881464 | 9.425714 | 0.001771193 | 0.1954118 | 4.825434 | 11.57867 | 0.001589349 | 0.1924934 | 4.239998 | 10.51587 | 0.001539947 | 0.1984493 | 4.010836 | 9.947509 | 0.001587594
|  |  |  | 0.2011294 | 4.581566 | 8.114827 | 0.001904025 | 0.1983301 | 4.947203 | 9.55265 | 0.001798193 | 0.1982706 | 4.903341 | 11.76561 | 0.001612601 | 0.1955309 | 4.301612 | 10.66868 | 0.001564247 | 0.2010698 | 4.069606 | 10.09327 | 0.001608559
|  |  |  | 0.2039882 | 4.647089 | 8.230879 | 0.001931088 | 0.2012485 | 5.019722 | 9.69268 | 0.001824653 | 0.2012485 | 4.968143 | 11.9211 | 0.001636821 | 0.1982706 | 4.370411 | 10.83931 | 0.001586165 | 0.2040478 | 4.12081 | 10.22026 | 0.001632382
|  |  |  | 0.2070257 | 4.7017 | 8.327607 | 0.001959843 | 0.2038095 | 5.089773 | 9.827942 | 0.001847873 | 0.2038095 | 5.031559 | 12.07327 | 0.001657651 | 0.2010103 | 4.425394 | 10.97568 | 0.001608082 | 0.206847 | 4.197337 | 10.41006 | 0.001654776
|  |  |  | 0.2095867 | 4.755984 | 8.423754 | 0.001984088 | 0.2067875 | 5.170342 | 9.983514 | 0.001874873 | 0.2067279 | 5.108275 | 12.25735 | 0.001681387 | 0.2040478 | 4.507455 | 11.1792 | 0.001632382 | 0.2095272 | 4.24614 | 10.5311 | 0.001676217
|  |  |  | 0.2124455 | 4.825025 | 8.546038 | 0.002011151 | 0.2096463 | 5.239278 | 10.11662 | 0.001900793 | 0.2096463 | 5.17312 | 12.41295 | 0.001705123 | 0.2067875 | 4.53629 | 11.25072 | 0.0016543 | 0.2125051 | 4.302053 | 10.66977 | 0.001700041
|  |  |  | 0.2154235 | 4.898326 | 8.675868 | 0.002039342 | 0.2123264 | 5.311864 | 10.25678 | 0.001925093 | 0.2122669 | 5.230113 | 12.5497 | 0.001726437 | 0.2095867 | 4.599671 | 11.40792 | 0.001676694 | 0.2153639 | 4.373953 | 10.8481 | 0.001722911
|  |  |  | 0.218044 | 4.966371 | 8.796389 | 0.00206415 | 0.2153639 | 5.376945 | 10.38245 | 0.001952633 | 0.2152448 | 5.307822 | 12.73616 | 0.001750658 | 0.2125646 | 4.670704 | 11.58409 | 0.001700517 | 0.218044 | 4.427531 | 10.98098 | 0.001744352
|  |  |  | 0.2209624 | 5.024106 | 8.898649 | 0.002091777 | 0.2181036 | 5.450554 | 10.52458 | 0.001977473 | 0.2181036 | 5.386711 | 12.92546 | 0.001773909 | 0.2152448 | 4.726795 | 11.7232 | 0.001721958 | 0.2210815 | 4.487989 | 11.13093 | 0.001768652
|  |  |  | 0.2238212 | 5.097063 | 9.027869 | 0.002118841 | 0.2207837 | 5.510368 | 10.64008 | 0.002001773 | 0.2208433 | 5.451718 | 13.08144 | 0.001796192 | 0.218044 | 4.790087 | 11.88018 | 0.001744352 | 0.2238212 | 4.536414 | 11.25103 | 0.00179057
|  |  |  | 0.2264418 | 5.163503 | 9.145548 | 0.002143649 | 0.2238212 | 5.596578 | 10.80654 | 0.002029312 | 0.2238808 | 5.523448 | 13.25356 | 0.001820897 | 0.221022 | 4.855361 | 12.04206 | 0.001768176 | 0.2265014 | 4.594068 | 11.39402 | 0.001812011
|  |  |  | 0.2294197 | 5.222517 | 9.250073 | 0.00217184 | 0.2265609 | 5.668692 | 10.94579 | 0.002054152 | 0.2267396 | 5.589686 | 13.4125 | 0.001844149 | 0.2237021 | 4.91513 | 12.1903 | 0.001789617 | 0.2295389 | 4.656837 | 11.54969 | 0.001836311
|  |  |  | 0.2322785 | 5.279703 | 9.35136 | 0.002198904 | 0.2293006 | 5.741122 | 11.08564 | 0.002078992 | 0.2294197 | 5.649786 | 13.55671 | 0.001865947 | 0.2265014 | 4.982551 | 12.35752 | 0.001812011 | 0.232219 | 4.714862 | 11.69361 | 0.001857752
|  |  |  | 0.2349587 | 5.353995 | 9.482945 | 0.002224276 | 0.2323381 | 5.816986 | 11.23213 | 0.002106532 | 0.2323977 | 5.724274 | 13.73544 | 0.001890168 | 0.2295389 | 5.03713 | 12.49288 | 0.001836311 | 0.2349587 | 4.767931 | 11.82522 | 0.001879669
|  |  |  | 0.2379366 | 5.427814 | 9.613692 | 0.002252467 | 0.2350778 | 5.876316 | 11.34669 | 0.002131372 | 0.2351374 | 5.794948 | 13.90503 | 0.00191245 | 0.232219 | 5.095949 | 12.63876 | 0.001857752 | 0.2379962 | 4.834631 | 11.99065 | 0.001903969
|  |  |  | 0.2407954 | 5.482661 | 9.710838 | 0.00227953 | 0.2379366 | 5.94737 | 11.48389 | 0.002157292 | 0.2378771 | 5.857708 | 14.05562 | 0.001934733 | 0.2351374 | 5.155448 | 12.78633 | 0.001881099 | 0.2407359 | 4.888175 | 12.12345 | 0.001925887
|  |  |  | 0.2435351 | 5.558414 | 9.845009 | 0.002305466 | 0.2410337 | 6.030824 | 11.64503 | 0.002185372 | 0.2409145 | 5.948323 | 14.27305 | 0.001959438 | 0.2380557 | 5.224588 | 12.95781 | 0.001904446 | 0.2435947 | 4.944212 | 12.26243 | 0.001948757
|  |  |  | 0.2466917 | 5.623382 | 9.960081 | 0.002335348 | 0.2436542 | 6.090027 | 11.75935 | 0.002209132 | 0.2436542 | 6.003027 | 14.40432 | 0.001981721 | 0.2406763 | 5.282877 | 13.10237 | 0.00192541 | 0.2466322 | 4.996953 | 12.39324 | 0.001973057
|  |  |  | 0.2493719 | 5.685087 | 10.06937 | 0.00236072 | 0.2465131 | 6.161513 | 11.89738 | 0.002235052 | 0.2463939 | 6.075241 | 14.57759 | 0.002004004 | 0.2435947 | 5.337934 | 13.23892 | 0.001948757 | 0.2491932 | 5.058818 | 12.54667 | 0.001993546
|  |  |  | 0.2521116 | 5.753329 | 10.19024 | 0.002386656 | 0.2494314 | 6.242124 | 12.05304 | 0.002261511 | 0.2494314 | 6.142808 | 14.73972 | 0.002028709 | 0.2464535 | 5.418077 | 13.43769 | 0.001971628 | 0.252052 | 5.110335 | 12.67444 | 0.002016416
|  |  |  | 0.2550895 | 5.822236 | 10.31229 | 0.002414847 | 0.252052 | 6.308997 | 12.18216 | 0.002285272 | 0.252052 | 6.210156 | 14.90132 | 0.002050023 | 0.2491336 | 5.47629 | 13.58207 | 0.001993069 | 0.2550299 | 5.177738 | 12.84161 | 0.00204024
|  |  |  | 0.2577696 | 5.878187 | 10.41139 | 0.002440219 | 0.2549108 | 6.380159 | 12.31957 | 0.002311191 | 0.2548512 | 6.275444 | 15.05798 | 0.00207279 | 0.2521711 | 5.539742 | 13.73944 | 0.002017369 | 0.2577101 | 5.21968 | 12.94563 | 0.00206168
|  |  |  | 0.2605689 | 5.944855 | 10.52947 | 0.002466719 | 0.2578888 | 6.462862 | 12.47927 | 0.002338191 | 0.2578888 | 6.341687 | 15.21693 | 0.002097495 | 0.2550299 | 5.596691 | 13.88068 | 0.00204024 | 0.2606284 | 5.284442 | 13.10625 | 0.002085028
|  |  |  | 0.2636064 | 6.014313 | 10.65249 | 0.002495474 | 0.2605093 | 6.514863 | 12.57968 | 0.002361951 | 0.2605093 | 6.412893 | 15.38779 | 0.002118809 | 0.2577101 | 5.661664 | 14.04183 | 0.00206168 | 0.2635468 | 5.348114 | 13.26417 | 0.002108374
|  |  |  | 0.2662269 | 6.07303 | 10.75649 | 0.002520282 | 0.2634277 | 6.587166 | 12.71929 | 0.002388411 | 0.2633681 | 6.485387 | 15.56174 | 0.002142061 | 0.260688 | 5.717086 | 14.17928 | 0.002085504 | 0.2662269 | 5.403204 | 13.4008 | 0.002129816
|  |  |  | 0.2690858 | 6.137802 | 10.87122 | 0.002547345 | 0.2662865 | 6.660252 | 12.86041 | 0.002414331 | 0.2663461 | 6.554079 | 15.72657 | 0.002166281 | 0.2634277 | 5.780055 | 14.33545 | 0.002107422 | 0.2692049 | 5.466123 | 13.55685 | 0.002153639
|  |  |  | 0.2720637 | 6.207208 | 10.99415 | 0.002575536 | 0.2689666 | 6.726587 | 12.9885 | 0.002438631 | 0.2690262 | 6.614678 | 15.87198 | 0.00218808 | 0.2661674 | 5.835722 | 14.47352 | 0.002129339 | 0.2720041 | 5.524751 | 13.70226 | 0.002176033
|  |  |  | 0.2746843 | 6.282408 | 11.12734 | 0.002600345 | 0.2719446 | 6.798007 | 13.1264 | 0.002465631 | 0.2720637 | 6.693488 | 16.06108 | 0.002212785 | 0.2691453 | 5.903311 | 14.64115 | 0.002153163 | 0.2746247 | 5.577157 | 13.83223 | 0.002196998
|  |  |  | 0.2776026 | 6.342005 | 11.2329 | 0.002627972 | 0.2748034 | 6.877283 | 13.27948 | 0.002491551 | 0.2749225 | 6.760743 | 16.22246 | 0.002236036 | 0.271885 | 5.964854 | 14.79379 | 0.00217508 | 0.2776622 | 5.642081 | 13.99326 | 0.002221297
|  |  |  | 0.280521 | 6.409424 | 11.35231 | 0.002655599 | 0.2774835 | 6.937968 | 13.39666 | 0.002515851 | 0.2775431 | 6.825971 | 16.37898 | 0.00225735 | 0.2746247 | 6.019244 | 14.92868 | 0.002196998 | 0.2804614 | 5.692053 | 14.1172 | 0.002243692
|  |  |  | 0.2831416 | 6.463205 | 11.44757 | 0.002680407 | 0.2804614 | 7.012627 | 13.54082 | 0.00254285 | 0.280521 | 6.896394 | 16.54796 | 0.002281571 | 0.2776622 | 6.093111 | 15.11188 | 0.002221297 | 0.2831416 | 5.749385 | 14.25939 | 0.002265133
|  |  |  | 0.2861195 | 6.531251 | 11.56809 | 0.002708598 | 0.2832607 | 7.089215 | 13.6887 | 0.00256823 | 0.2833203 | 6.964801 | 16.7121 | 0.002304338 | 0.2803423 | 6.138824 | 15.22526 | 0.002242739 | 0.2861791 | 5.809269 | 14.40791 | 0.002289433
|  |  |  | 0.2890379 | 6.597627 | 11.68565 | 0.002736225 | 0.2860599 | 7.150965 | 13.80794 | 0.00259361 | 0.2860004 | 7.014561 | 16.8315 | 0.002326137 | 0.2832011 | 6.206579 | 15.3933 | 0.002265609 | 0.2889188 | 5.861372 | 14.53713 | 0.00231135
|  |  |  | 0.291718 | 6.657348 | 11.79143 | 0.002761597 | 0.289157 | 7.239913 | 13.97969 | 0.00262169 | 0.2889783 | 7.092906 | 17.01949 | 0.002350357 | 0.2862386 | 6.274397 | 15.5615 | 0.002289909 | 0.2916585 | 5.927157 | 14.70029 | 0.002333268
|  |  |  | 0.2947555 | 6.73291 | 11.92527 | 0.002790352 | 0.2918371 | 7.288865 | 14.07421 | 0.00264599 | 0.2917776 | 7.166299 | 17.1956 | 0.002373124 | 0.2888592 | 6.338954 | 15.72161 | 0.002310874 | 0.2947555 | 5.989454 | 14.8548 | 0.002358044
|  |  |  | 0.2975548 | 6.803193 | 12.04975 | 0.002816852 | 0.2945173 | 7.353106 | 14.19825 | 0.00267029 | 0.2945173 | 7.22598 | 17.3388 | 0.002395407 | 0.291718 | 6.380615 | 15.82494 | 0.002333744 | 0.2974356 | 6.030037 | 14.95545 | 0.002379485
|  |  |  | 0.3002349 | 6.869956 | 12.168 | 0.002842224 | 0.2975548 | 7.442416 | 14.37071 | 0.00269783 | 0.2976143 | 7.308734 | 17.53737 | 0.002420596 | 0.2947555 | 6.457941 | 16.01672 | 0.002358044 | 0.3002349 | 6.095387 | 15.11753 | 0.002401879
|  |  |  | 0.3032128 | 6.930297 | 12.27488 | 0.002870415 | 0.3001753 | 7.50136 | 14.48452 | 0.00272159 | 0.3002945 | 7.363655 | 17.66915 | 0.002442395 | 0.2973761 | 6.508217 | 16.14141 | 0.002379009 | 0.3032724 | 6.154327 | 15.26371 | 0.002426179
|  |  |  | 0.3059525 | 6.996188 | 12.39158 | 0.002896351 | 0.3029746 | 7.576687 | 14.62997 | 0.00274697 | 0.3029746 | 7.427763 | 17.82298 | 0.002464193 | 0.300354 | 6.571765 | 16.29902 | 0.002402832 | 0.3059525 | 6.219152 | 15.42449 | 0.00244762
|  |  |  | 0.3086327 | 7.064509 | 12.51259 | 0.002921723 | 0.3060717 | 7.661548 | 14.79383 | 0.00277505 | 0.3060121 | 7.506623 | 18.01221 | 0.002488898 | 0.3032128 | 6.643559 | 16.47708 | 0.002425703 | 0.3088113 | 6.264615 | 15.53724 | 0.002470491
|  |  |  | 0.3117297 | 7.129171 | 12.62712 | 0.002951041 | 0.3087518 | 7.727181 | 14.92056 | 0.00279935 | 0.3086922 | 7.563219 | 18.14801 | 0.002510697 | 0.305893 | 6.701786 | 16.62149 | 0.002447144 | 0.3117893 | 6.3277 | 15.6937 | 0.002494314
|  |  |  | 0.3144694 | 7.191654 | 12.73779 | 0.002976977 | 0.3116106 | 7.796293 | 15.05401 | 0.00282527 | 0.3114319 | 7.634017 | 18.31789 | 0.00253298 | 0.3088113 | 6.769898 | 16.79042 | 0.002470491 | 0.3144098 | 6.378834 | 15.82052 | 0.002515279
|  |  |  | 0.3172687 | 7.260889 | 12.86042 | 0.003003477 | 0.3145885 | 7.874428 | 15.20489 | 0.002852269 | 0.3144694 | 7.694072 | 18.46199 | 0.002557685 | 0.3116106 | 6.830556 | 16.94086 | 0.002492885 | 0.3172687 | 6.423616 | 15.93159 | 0.002538149
|  |  |  | 0.3203062 | 7.326601 | 12.97681 | 0.003032232 | 0.3171496 | 7.930849 | 15.31383 | 0.002875489 | 0.3172091 | 7.774934 | 18.65602 | 0.002579967 | 0.3142908 | 6.873198 | 17.04662 | 0.002514326 | 0.320187 | 6.500837 | 16.12311 | 0.002561496
|  |  |  | 0.3228672 | 7.387307 | 13.08433 | 0.003056476 | 0.3200679 | 8.014184 | 15.47474 | 0.002901949 | 0.3201275 | 7.838717 | 18.80907 | 0.002603703 | 0.3172687 | 6.948276 | 17.23283 | 0.002538149 | 0.3228076 | 6.558215 | 16.26541 | 0.002582461
|  |  |  | 0.3256664 | 7.462394 | 13.21732 | 0.003082975 | 0.3229863 | 8.076414 | 15.5949 | 0.002928409 | 0.3231054 | 7.908857 | 18.97737 | 0.002627924 | 0.3200679 | 7.006605 | 17.37749 | 0.002560543 | 0.325726 | 6.616712 | 16.4105 | 0.002605808
|  |  |  | 0.3287039 | 7.542541 | 13.35928 | 0.003111731 | 0.3256664 | 8.155648 | 15.7479 | 0.002952709 | 0.3256664 | 7.971173 | 19.1269 | 0.002648754 | 0.3227481 | 7.05384 | 17.49464 | 0.002581985 | 0.3285848 | 6.673428 | 16.55116 | 0.002628678
|  |  |  | 0.3313245 | 7.603325 | 13.46694 | 0.003136539 | 0.3285848 | 8.224245 | 15.88035 | 0.002979169 | 0.3285848 | 8.045847 | 19.30608 | 0.00267249 | 0.325726 | 7.134244 | 17.69406 | 0.002605808 | 0.3312054 | 6.720315 | 16.66745 | 0.002649643
|  |  |  | 0.3341833 | 7.652588 | 13.55419 | 0.003163602 | 0.3315032 | 8.307034 | 16.04021 | 0.003005629 | 0.3315032 | 8.115545 | 19.47332 | 0.002696226 | 0.3285252 | 7.189871 | 17.83202 | 0.002628202 | 0.3341833 | 6.787745 | 16.83469 | 0.002673466
|  |  |  | 0.3371612 | 7.725425 | 13.6832 | 0.003191793 | 0.3341833 | 8.373803 | 16.16914 | 0.003029929 | 0.3341833 | 8.187779 | 19.64665 | 0.002718024 | 0.3313245 | 7.257755 | 18.00039 | 0.002650596 | 0.3370421 | 6.84769 | 16.98336 | 0.002696337
|  |  |  | 0.3399009 | 7.793034 | 13.80295 | 0.003217729 | 0.3372208 | 8.459824 | 16.33524 | 0.003057468 | 0.3371612 | 8.249415 | 19.79454 | 0.002742245 | 0.3344811 | 7.325632 | 18.16873 | 0.002675849 | 0.3398414 | 6.893508 | 17.097 | 0.002718731
|  |  |  | 0.3428789 | 7.867452 | 13.93476 | 0.00324592 | 0.3400201 | 8.514315 | 16.44046 | 0.003082848 | 0.3400796 | 8.325399 | 19.97687 | 0.002765981 | 0.3371612 | 7.375431 | 18.29224 | 0.00269729 | 0.3429384 | 6.959794 | 17.26139 | 0.002743508
|  |  |  | 0.3457972 | 7.923621 | 14.03424 | 0.003273547 | 0.3426406 | 8.587019 | 16.58084 | 0.003106608 | 0.3427597 | 8.393678 | 20.1407 | 0.002787779 | 0.3399009 | 7.434964 | 18.43989 | 0.002719207 | 0.3457377 | 7.018958 | 17.40813 | 0.002765901
|  |  |  | 0.3483583 | 7.988657 | 14.14943 | 0.003297792 | 0.3456781 | 8.666478 | 16.73427 | 0.003134148 | 0.3457377 | 8.462181 | 20.30508 | 0.002812 | 0.3429384 | 7.501594 | 18.60514 | 0.002743508 | 0.3484178 | 7.077113 | 17.55236 | 0.002787343
|  |  |  | 0.3513362 | 8.060842 | 14.27729 | 0.003325982 | 0.3484178 | 8.723825 | 16.845 | 0.003158988 | 0.3485369 | 8.520515 | 20.44505 | 0.002834767 | 0.3456186 | 7.559387 | 18.74848 | 0.002764948 | 0.3515149 | 7.134259 | 17.69409 | 0.002812119
|  |  |  | 0.3541354 | 8.127591 | 14.39551 | 0.003352482 | 0.3511575 | 8.793865 | 16.98025 | 0.003183828 | 0.3511575 | 8.592536 | 20.61786 | 0.002856081 | 0.3483583 | 7.627444 | 18.91727 | 0.002786866 | 0.354195 | 7.20073 | 17.85895 | 0.00283356
|  |  |  | 0.3568156 | 8.184688 | 14.49664 | 0.003377854 | 0.3542546 | 8.879082 | 17.14479 | 0.003211908 | 0.354195 | 8.656307 | 20.77088 | 0.002880786 | 0.3513957 | 7.697431 | 19.09085 | 0.002811166 | 0.3568751 | 7.252967 | 17.98851 | 0.002855001
|  |  |  | 0.3598531 | 8.254001 | 14.61941 | 0.003406609 | 0.3569942 | 8.930725 | 17.24451 | 0.003236748 | 0.3569347 | 8.728699 | 20.94459 | 0.002903069 | 0.3540163 | 7.747563 | 19.21519 | 0.002832131 | 0.3599126 | 7.318097 | 18.15004 | 0.002879301
|  |  |  | 0.3627119 | 8.314645 | 14.72682 | 0.003433672 | 0.3597339 | 9.007011 | 17.39181 | 0.003261588 | 0.3596744 | 8.778887 | 21.06501 | 0.002925352 | 0.3569347 | 7.815289 | 19.38316 | 0.002855478 | 0.3625927 | 7.369775 | 18.27821 | 0.002900742
|  |  |  | 0.365392 | 8.382914 | 14.84774 | 0.003459044 | 0.3627714 | 9.081708 | 17.53605 | 0.003289128 | 0.3627119 | 8.861534 | 21.26333 | 0.002950057 | 0.3598531 | 7.879218 | 19.54171 | 0.002878824 | 0.3654516 | 7.435454 | 18.44111 | 0.002923613
|  |  |  | 0.3684295 | 8.451241 | 14.96876 | 0.003487799 | 0.365392 | 9.144366 | 17.65703 | 0.003312888 | 0.3654516 | 8.927487 | 21.42158 | 0.00297234 | 0.3624737 | 7.934716 | 19.67935 | 0.002899789 | 0.3684295 | 7.487722 | 18.57074 | 0.002947436
|  |  |  | 0.3711096 | 8.512691 | 15.0776 | 0.003513171 | 0.3681317 | 9.213125 | 17.7898 | 0.003337727 | 0.3681913 | 8.997091 | 21.5886 | 0.002994622 | 0.365392 | 8.010959 | 19.86845 | 0.002923136 | 0.3710501 | 7.547161 | 18.71816 | 0.002968401
|  |  |  | 0.3738493 | 8.588739 | 15.21229 | 0.003539107 | 0.3711692 | 9.289037 | 17.93638 | 0.003365268 | 0.3712883 | 9.083875 | 21.79684 | 0.003019812 | 0.3682508 | 8.063532 | 19.99884 | 0.002946007 | 0.3738493 | 7.602058 | 18.85431 | 0.002990795
|  |  |  | 0.3768868 | 8.659369 | 15.33739 | 0.003567862 | 0.3737898 | 9.348059 | 18.05035 | 0.003389027 | 0.3739089 | 9.135934 | 21.92175 | 0.003041126 | 0.370931 | 8.123095 | 20.14656 | 0.002967448 | 0.3768273 | 7.662545 | 19.00433 | 0.003014618
|  |  |  | 0.379567 | 8.732268 | 15.46651 | 0.003593234 | 0.3767082 | 9.429861 | 18.2083 | 0.003415487 | 0.3767677 | 9.208919 | 22.09688 | 0.003064377 | 0.3739089 | 8.190875 | 20.31467 | 0.002991271 | 0.3794479 | 7.723131 | 19.15459 | 0.003035583
|  |  |  | 0.3823662 | 8.784551 | 15.55911 | 0.003619733 | 0.3796265 | 9.497575 | 18.33905 | 0.003441947 | 0.3798052 | 9.28203 | 22.27231 | 0.003089082 | 0.3768273 | 8.262356 | 20.49195 | 0.003014618 | 0.3823662 | 7.778166 | 19.29109 | 0.00305893
|  |  |  | 0.3854037 | 8.869639 | 15.70982 | 0.003648489 | 0.3823067 | 9.564921 | 18.46909 | 0.003466247 | 0.3824258 | 9.341587 | 22.41522 | 0.003110396 | 0.3795074 | 8.317414 | 20.62851 | 0.003036059 | 0.3853441 | 7.829825 | 19.41921 | 0.003082753
|  |  |  | 0.3880838 | 8.928019 | 15.81322 | 0.00367386 | 0.3852846 | 9.641218 | 18.61642 | 0.003493247 | 0.3853441 | 9.399543 | 22.55428 | 0.003134132 | 0.3826045 | 8.387097 | 20.80133 | 0.003060836 | 0.3880243 | 7.88659 | 19.56 | 0.003104194
|  |  |  | 0.3909426 | 8.997436 | 15.93617 | 0.003700924 | 0.388203 | 9.710544 | 18.75028 | 0.003519707 | 0.3883221 | 9.474414 | 22.73394 | 0.003158353 | 0.3854037 | 8.457094 | 20.97494 | 0.00308323 | 0.3910618 | 7.943903 | 19.70214 | 0.003128494
|  |  |  | 0.3939802 | 9.063556 | 16.05328 | 0.003729679 | 0.3908236 | 9.792514 | 18.90856 | 0.003543467 | 0.3909426 | 9.541823 | 22.89569 | 0.003179667 | 0.3880243 | 8.504317 | 21.09206 | 0.003104194 | 0.3939206 | 8.009679 | 19.86527 | 0.003151365
|  |  |  | 0.3966007 | 9.138796 | 16.18655 | 0.003754487 | 0.393861 | 9.862062 | 19.04285 | 0.003571007 | 0.3938015 | 9.609166 | 23.05728 | 0.003202919 | 0.3910618 | 8.567642 | 21.24911 | 0.003128494 | 0.3966007 | 8.054882 | 19.97739 | 0.003172806
|  |  |  | 0.3994595 | 9.194282 | 16.28482 | 0.00378155 | 0.3967198 | 9.923811 | 19.16208 | 0.003596927 | 0.3967198 | 9.710596 | 23.30066 | 0.003226655 | 0.3937419 | 8.644833 | 21.44056 | 0.003149935 | 0.3995191 | 8.122888 | 20.14605 | 0.003196153
|  |  |  | 0.4024375 | 9.269723 | 16.41845 | 0.003809741 | 0.3993404 | 9.993291 | 19.29624 | 0.003620686 | 0.3992809 | 9.750484 | 23.39637 | 0.003247484 | 0.3964816 | 8.701137 | 21.5802 | 0.003171853 | 0.4023183 | 8.18329 | 20.29586 | 0.003218547
|  |  |  | 0.4051176 | 9.338365 | 16.54002 | 0.003835113 | 0.4023779 | 10.06608 | 19.43678 | 0.003648226 | 0.4022588 | 9.822709 | 23.56967 | 0.003271705 | 0.3995191 | 8.756248 | 21.71689 | 0.003196153 | 0.4049985 | 8.239768 | 20.43593 | 0.003239988
|  |  |  | 0.408036 | 9.391918 | 16.63488 | 0.00386274 | 0.4051772 | 10.13759 | 19.57488 | 0.003673606 | 0.4051176 | 9.883614 | 23.71582 | 0.003294957 | 0.4022588 | 8.823123 | 21.88275 | 0.00321807 | 0.408036 | 8.298856 | 20.58248 | 0.003264288
|  |  |  | 0.4109544 | 9.467713 | 16.76912 | 0.003890368 | 0.4078573 | 10.20579 | 19.70656 | 0.003697906 | 0.4077382 | 9.950941 | 23.87737 | 0.00331627 | 0.405058 | 8.896424 | 22.06454 | 0.003240464 | 0.4107757 | 8.342612 | 20.691 | 0.003286205
|  |  |  | 0.4135749 | 9.532489 | 16.88385 | 0.003915176 | 0.4108948 | 10.28749 | 19.86432 | 0.003725446 | 0.4107161 | 10.02818 | 24.0627 | 0.003340491 | 0.408036 | 8.959732 | 22.22156 | 0.003264288 | 0.4135154 | 8.414934 | 20.87037 | 0.003308123
|  |  |  | 0.4164933 | 9.579434 | 16.967 | 0.003942803 | 0.4135749 | 10.35168 | 19.98825 | 0.003749746 | 0.4135154 | 10.08269 | 24.1935 | 0.003363258 | 0.4107161 | 9.024662 | 22.38259 | 0.003285729 | 0.4165529 | 8.471608 | 21.01093 | 0.003332423
|  |  |  | 0.4193521 | 9.657429 | 17.10515 | 0.003969867 | 0.4163146 | 10.43231 | 20.14394 | 0.003774586 | 0.4162551 | 10.14949 | 24.35379 | 0.003385541 | 0.4135154 | 9.076625 | 22.51147 | 0.003308123 | 0.419233 | 8.527943 | 21.15065 | 0.003353864
|  |  |  | 0.4219727 | 9.724223 | 17.22345 | 0.003994675 | 0.4193521 | 10.49718 | 20.26922 | 0.003802126 | 0.4194117 | 10.23319 | 24.55462 | 0.003411215 | 0.4165529 | 9.157939 | 22.71314 | 0.003332423 | 0.4219727 | 8.577106 | 21.27258 | 0.003375781
|  |  |  | 0.4250102 | 9.800002 | 17.35767 | 0.00402343 | 0.4220323 | 10.56357 | 20.3974 | 0.003826426 | 0.4222109 | 10.30983 | 24.73852 | 0.003433982 | 0.4191734 | 9.206985 | 22.83478 | 0.003353388 | 0.4250102 | 8.644228 | 21.43906 | 0.003400081
|  |  |  | 0.4277499 | 9.866546 | 17.47553 | 0.004049366 | 0.4247719 | 10.63851 | 20.54211 | 0.003851266 | 0.4249506 | 10.35583 | 24.8489 | 0.003456265 | 0.4220323 | 9.269964 | 22.99098 | 0.003376258 | 0.4276903 | 8.700046 | 21.57749 | 0.003421522
|  |  |  | 0.43043 | 9.921839 | 17.57347 | 0.004074738 | 0.4278094 | 10.70355 | 20.66769 | 0.003878805 | 0.4279881 | 10.43152 | 25.03051 | 0.00348097 | 0.4250102 | 9.337811 | 23.15925 | 0.003400081 | 0.4304896 | 8.750565 | 21.70279 | 0.003443917
|  |  |  | 0.4334675 | 9.993689 | 17.70073 | 0.004103492 | 0.4304896 | 10.7749 | 20.80547 | 0.003903105 | 0.4306682 | 10.49415 | 25.18081 | 0.003502768 | 0.4276903 | 9.398614 | 23.31005 | 0.003421522 | 0.433527 | 8.818596 | 21.87152 | 0.003468216
|  |  |  | 0.4362072 | 10.06201 | 17.82174 | 0.004129428 | 0.4334079 | 10.84556 | 20.94191 | 0.003929565 | 0.4334079 | 10.5526 | 25.32105 | 0.003525051 | 0.4306682 | 9.46617 | 23.4776 | 0.003445346 | 0.4362072 | 8.878074 | 22.01903 | 0.003489658
|  |  |  | 0.4390065 | 10.12892 | 17.94025 | 0.004155928 | 0.4364454 | 10.92687 | 21.0989 | 0.003957105 | 0.4364454 | 10.6415 | 25.53437 | 0.003549756 | 0.4335866 | 9.530707 | 23.63767 | 0.003468693 | 0.4391256 | 8.94238 | 22.17852 | 0.003513005
|  |  |  | 0.4421631 | 10.19447 | 18.05635 | 0.00418581 | 0.439066 | 10.99172 | 21.22412 | 0.003980865 | 0.4391256 | 10.70119 | 25.67759 | 0.003571555 | 0.4362072 | 9.585802 | 23.77431 | 0.003489658 | 0.4421035 | 8.995437 | 22.31011 | 0.003536828
|  |  |  | 0.4448432 | 10.26007 | 18.17254 | 0.004211182 | 0.4419844 | 11.06464 | 21.36494 | 0.004007325 | 0.4419844 | 10.77658 | 25.85849 | 0.003594806 | 0.4391851 | 9.649966 | 23.93345 | 0.003513481 | 0.4447241 | 9.044351 | 22.43143 | 0.003557793
|  |  |  | 0.4476424 | 10.31993 | 18.27855 | 0.004237682 | 0.4449027 | 11.14201 | 21.51432 | 0.004033785 | 0.4449623 | 10.85013 | 26.03498 | 0.003619027 | 0.4419844 | 9.713408 | 24.09079 | 0.003535875 | 0.4476424 | 9.105488 | 22.58306 | 0.003581139
|  |  |  | 0.4506204 | 10.39938 | 18.41928 | 0.004265873 | 0.4475829 | 11.20597 | 21.63782 | 0.004058085 | 0.4475233 | 10.9135 | 26.18703 | 0.003639856 | 0.4446645 | 9.769114 | 24.22895 | 0.003557316 | 0.4505012 | 9.181446 | 22.77144 | 0.00360401
|  |  |  | 0.453241 | 10.46077 | 18.52802 | 0.004290681 | 0.4505012 | 11.27795 | 21.77682 | 0.004084545 | 0.4503822 | 10.98646 | 26.36211 | 0.003663108 | 0.447702 | 9.837558 | 24.3987 | 0.003581616 | 0.4531218 | 9.228255 | 22.88754 | 0.003624975
|  |  |  | 0.4560998 | 10.51636 | 18.62647 | 0.004317745 | 0.4533601 | 11.35213 | 21.92005 | 0.004110465 | 0.4533601 | 11.06274 | 26.54514 | 0.003687328 | 0.4504417 | 9.905667 | 24.56763 | 0.003603534 | 0.4560998 | 9.288923 | 23.038 | 0.003648798
|  |  |  | 0.4590777 | 10.59437 | 18.76464 | 0.004345936 | 0.4560402 | 11.41293 | 22.03744 | 0.004134764 | 0.4559807 | 11.11222 | 26.66387 | 0.003708643 | 0.4531814 | 9.953896 | 24.68724 | 0.003625451 | 0.4590181 | 9.342998 | 23.17212 | 0.003672145
|  |  |  | 0.4617578 | 10.66128 | 18.88316 | 0.004371307 | 0.4590181 | 11.49621 | 22.19826 | 0.004161764 | 0.458899 | 11.18775 | 26.84511 | 0.003732379 | 0.4562784 | 10.02812 | 24.87133 | 0.003650228 | 0.4617578 | 9.388014 | 23.28376 | 0.003694063
|  |  |  | 0.4646762 | 10.73174 | 19.00795 | 0.004398935 | 0.4618174 | 11.56325 | 22.3277 | 0.004187144 | 0.4618174 | 11.26042 | 27.01947 | 0.003756115 | 0.4589586 | 10.08921 | 25.02283 | 0.003671669 | 0.4647953 | 9.457216 | 23.4554 | 0.003718363
|  |  |  | 0.467535 | 10.80345 | 19.13497 | 0.004425998 | 0.464438 | 11.62947 | 22.45558 | 0.004210904 | 0.4645571 | 11.31432 | 27.1488 | 0.003778398 | 0.4616387 | 10.15574 | 25.18784 | 0.00369311 | 0.4674754 | 9.511091 | 23.58902 | 0.003739804
|  |  |  | 0.4701556 | 10.86497 | 19.24393 | 0.004450806 | 0.4674754 | 11.70508 | 22.60157 | 0.004238444 | 0.4675946 | 11.39341 | 27.33858 | 0.003803102 | 0.4646762 | 10.23438 | 25.38288 | 0.00371741 | 0.4701556 | 9.571704 | 23.73935 | 0.003761245
|  |  |  | 0.473074 | 10.94102 | 19.37864 | 0.004478434 | 0.4702152 | 11.77522 | 22.737 | 0.004263284 | 0.4704534 | 11.46993 | 27.5222 | 0.003826354 | 0.4673564 | 10.28454 | 25.50729 | 0.003738851 | 0.4731931 | 9.640437 | 23.90981 | 0.003785545
|  |  |  | 0.4759923 | 11.00358 | 19.48944 | 0.004506061 | 0.4728953 | 11.83689 | 22.85608 | 0.004287584 | 0.473074 | 11.52078 | 27.64422 | 0.003847668 | 0.4701556 | 10.33592 | 25.63473 | 0.003761245 | 0.4759328 | 9.693322 | 24.04098 | 0.003807462
|  |  |  | 0.4786129 | 11.0591 | 19.58776 | 0.004530869 | 0.4759328 | 11.91644 | 23.00969 | 0.004315124 | 0.4760519 | 11.6004 | 27.83525 | 0.003871889 | 0.4731335 | 10.41067 | 25.82011 | 0.003785068 | 0.4786725 | 9.749744 | 24.18091 | 0.00382938
|  |  |  | 0.4816504 | 11.13152 | 19.71604 | 0.004559624 | 0.4786725 | 11.98292 | 23.13806 | 0.004339964 | 0.4788511 | 11.6581 | 27.9737 | 0.003894656 | 0.4758732 | 10.46717 | 25.96024 | 0.003806986 | 0.48171 | 9.805743 | 24.3198 | 0.00385368
|  |  |  | 0.4845092 | 11.20686 | 19.84948 | 0.004586687 | 0.4815313 | 12.05129 | 23.27008 | 0.004365884 | 0.4815313 | 11.73013 | 28.14654 | 0.003916454 | 0.4787916 | 10.5336 | 26.12501 | 0.003830333 | 0.4844497 | 9.866445 | 24.47035 | 0.003875597
|  |  |  | 0.4872489 | 11.2632 | 19.94927 | 0.004612623 | 0.4846283 | 12.13862 | 23.4387 | 0.004393964 | 0.4845688 | 11.79663 | 28.3061 | 0.003941159 | 0.4817695 | 10.60826 | 26.31016 | 0.003854156 | 0.4872489 | 9.919633 | 24.60226 | 0.003897991
|  |  |  | 0.4903459 | 11.33258 | 20.07216 | 0.004641942 | 0.4872489 | 12.19225 | 23.54226 | 0.004417723 | 0.4873085 | 11.86642 | 28.47356 | 0.003963442 | 0.4843901 | 10.65652 | 26.42986 | 0.003875121 | 0.4902864 | 9.975785 | 24.74153 | 0.003922291
|  |  |  | 0.4930857 | 11.39867 | 20.18921 | 0.004667878 | 0.4900481 | 12.26962 | 23.69166 | 0.004443103 | 0.4900481 | 11.92891 | 28.62352 | 0.003985725 | 0.4872489 | 10.725 | 26.59971 | 0.003897991 | 0.492907 | 10.02272 | 24.85793 | 0.003943256
|  |  |  | 0.4957658 | 11.45384 | 20.28692 | 0.004693249 | 0.4930857 | 12.34825 | 23.84348 | 0.004470643 | 0.4930261 | 12.00599 | 28.80848 | 0.004009946 | 0.4901673 | 10.79168 | 26.76509 | 0.003921338 | 0.4957658 | 10.08478 | 25.01186 | 0.003966126
|  |  |  | 0.4987437 | 11.53666 | 20.43363 | 0.004721441 | 0.4957062 | 12.4084 | 23.95961 | 0.004494403 | 0.4957658 | 12.06422 | 28.9482 | 0.004032228 | 0.4928474 | 10.84647 | 26.90097 | 0.003942779 | 0.4986842 | 10.14623 | 25.16426 | 0.003989473
|  |  |  | 0.5014834 | 11.59709 | 20.54065 | 0.004747377 | 0.498565 | 12.47069 | 24.0799 | 0.004520323 | 0.4985055 | 12.14093 | 29.13228 | 0.004054511 | 0.4958254 | 10.91476 | 27.07035 | 0.003966603 | 0.5013643 | 10.21833 | 25.34307 | 0.004010914
|  |  |  | 0.5042231 | 11.66321 | 20.65777 | 0.004773312 | 0.501543 | 12.56307 | 24.25827 | 0.004547323 | 0.501543 | 12.22077 | 29.32383 | 0.004079216 | 0.4986842 | 10.98162 | 27.23616 | 0.003989473 | 0.5042827 | 10.26586 | 25.46095 | 0.004034261
|  |  |  | 0.5072606 | 11.73874 | 20.79154 | 0.004802067 | 0.5042231 | 12.61994 | 24.36808 | 0.004571623 | 0.5041636 | 12.25909 | 29.41579 | 0.00410053 | 0.5014238 | 11.03592 | 27.37084 | 0.004011391 | 0.5072606 | 10.32919 | 25.61802 | 0.004058085
|  |  |  | 0.5099407 | 11.79721 | 20.89511 | 0.004827439 | 0.5071415 | 12.68599 | 24.49562 | 0.004598083 | 0.5070224 | 12.34177 | 29.61419 | 0.004123782 | 0.5044018 | 11.09898 | 27.52723 | 0.004035214 | 0.5099407 | 10.38575 | 25.75832 | 0.004079526
|  |  |  | 0.5126804 | 11.87159 | 21.02685 | 0.004853375 | 0.5100599 | 12.77108 | 24.65992 | 0.004624543 | 0.5100003 | 12.41265 | 29.78426 | 0.004148002 | 0.5071415 | 11.17122 | 27.7064 | 0.004057132 | 0.5128591 | 10.44765 | 25.91184 | 0.004102873
|  |  |  | 0.515718 | 11.92917 | 21.12883 | 0.00488213 | 0.5126804 | 12.83057 | 24.77479 | 0.004648303 | 0.5126804 | 12.46661 | 29.91374 | 0.004169801 | 0.5098216 | 11.23225 | 27.85775 | 0.004078573 | 0.515718 | 10.49685 | 26.03384 | 0.004125744
|  |  |  | 0.5183385 | 11.99518 | 21.24575 | 0.004906938 | 0.5155988 | 12.91468 | 24.93721 | 0.004674762 | 0.5156584 | 12.54906 | 30.11157 | 0.004194021 | 0.5128591 | 11.29634 | 28.01671 | 0.004102873 | 0.5183385 | 10.55681 | 26.18257 | 0.004146708
|  |  |  | 0.5211973 | 12.05803 | 21.35706 | 0.004934001 | 0.5185172 | 12.982 | 25.0672 | 0.004701222 | 0.5185768 | 12.61266 | 30.26418 | 0.004217758 | 0.5155988 | 11.35502 | 28.16224 | 0.00412479 | 0.5212569 | 10.61569 | 26.3286 | 0.004170055
|  |  |  | 0.5241752 | 12.13464 | 21.49276 | 0.004962192 | 0.5211378 | 13.05138 | 25.20117 | 0.004724983 | 0.5211973 | 12.68442 | 30.43639 | 0.004239072 | 0.5183385 | 11.42086 | 28.32554 | 0.004146708 | 0.5241157 | 10.66887 | 26.4605 | 0.004192926
|  |  |  | 0.5268554 | 12.198 | 21.60499 | 0.004987565 | 0.5241157 | 13.12806 | 25.34922 | 0.004751982 | 0.5241752 | 12.75121 | 30.59665 | 0.004263292 | 0.521376 | 11.4849 | 28.48437 | 0.004171008 | 0.5267958 | 10.72599 | 26.60217 | 0.004214366
|  |  |  | 0.5297738 | 12.26935 | 21.73135 | 0.005015192 | 0.5269745 | 13.19563 | 25.47971 | 0.004777902 | 0.527034 | 12.82709 | 30.77872 | 0.004286544 | 0.5240561 | 11.5406 | 28.62251 | 0.004192449 | 0.5297738 | 10.78307 | 26.74373 | 0.00423819
|  |  |  | 0.5326921 | 12.33496 | 21.84756 | 0.005042819 | 0.5297142 | 13.26804 | 25.61952 | 0.004802742 | 0.5296546 | 12.87743 | 30.8995 | 0.004307858 | 0.5268554 | 11.59917 | 28.76778 | 0.004214843 | 0.532573 | 10.83946 | 26.88357 | 0.004260584
|  |  |  | 0.5353722 | 12.4017 | 21.96578 | 0.005068191 | 0.5328112 | 13.34236 | 25.76301 | 0.004830822 | 0.5326921 | 12.9599 | 31.09739 | 0.004332563 | 0.5298929 | 11.67312 | 28.95119 | 0.004239143 | 0.5353127 | 10.89433 | 27.01967 | 0.004282502
|  |  |  | 0.5384097 | 12.47067 | 22.08794 | 0.005096946 | 0.5354914 | 13.40976 | 25.89316 | 0.004855122 | 0.5355509 | 13.03102 | 31.26805 | 0.004355814 | 0.532573 | 11.73174 | 29.09659 | 0.004260584 | 0.5383502 | 10.95752 | 27.1764 | 0.004306802
|  |  |  | 0.5412686 | 12.54037 | 22.21139 | 0.005124009 | 0.5381715 | 13.4766 | 26.02223 | 0.004879422 | 0.538231 | 13.08872 | 31.4065 | 0.004377613 | 0.5353722 | 11.80506 | 29.27842 | 0.004282978 | 0.5410899 | 11.01733 | 27.32472 | 0.004328719
|  |  |  | 0.5438891 | 12.59491 | 22.30799 | 0.005148817 | 0.541209 | 13.55313 | 26.17001 | 0.004906962 | 0.5412686 | 13.1671 | 31.59457 | 0.004402318 | 0.5384097 | 11.86449 | 29.42581 | 0.004307278 | 0.5438296 | 11.06659 | 27.44691 | 0.004350637
|  |  |  | 0.5468671 | 12.66758 | 22.4367 | 0.005177008 | 0.5438891 | 13.63697 | 26.3319 | 0.004931261 | 0.5440083 | 13.2279 | 31.74046 | 0.004424601 | 0.5410899 | 11.92371 | 29.5727 | 0.004328719 | 0.5469266 | 11.13666 | 27.62068 | 0.004375413
|  |  |  | 0.5496664 | 12.74344 | 22.57106 | 0.005203508 | 0.5466884 | 13.69151 | 26.43721 | 0.004956641 | 0.5466884 | 13.28531 | 31.87821 | 0.004446399 | 0.5440083 | 11.98959 | 29.73608 | 0.004352066 | 0.5496067 | 11.18745 | 27.74664 | 0.004396854
|  |  |  | 0.5522869 | 12.80179 | 22.67442 | 0.005228316 | 0.5497259 | 13.77711 | 26.60248 | 0.004984181 | 0.5497259 | 13.36627 | 32.07247 | 0.004471104 | 0.5469862 | 12.05834 | 29.9066 | 0.004375889 | 0.5524656 | 11.24289 | 27.88416 | 0.004419724
|  |  |  | 0.555384 | 12.87587 | 22.80562 | 0.005257635 | 0.552406 | 13.82219 | 26.68953 | 0.005008481 | 0.5524656 | 13.43124 | 32.22837 | 0.004493387 | 0.5496067 | 12.11319 | 30.04264 | 0.004396854 | 0.5554435 | 11.31722 | 28.0685 | 0.004443548
|  |  |  | 0.5581236 | 12.94296 | 22.92445 | 0.00528357 | 0.5552053 | 13.89718 | 26.83434 | 0.005033861 | 0.5551457 | 13.4864 | 32.36074 | 0.004515185 | 0.5524656 | 12.17813 | 30.20371 | 0.004419724 | 0.5581236 | 11.37354 | 28.20817 | 0.004464989
|  |  |  | 0.5609229 | 12.99972 | 23.02497 | 0.00531007 | 0.5582428 | 13.98387 | 27.00172 | 0.005061401 | 0.5581832 | 13.57717 | 32.57853 | 0.00453989 | 0.5553244 | 12.23553 | 30.34605 | 0.004442595 | 0.5609229 | 11.42379 | 28.33281 | 0.004487383
|  |  |  | 0.5639604 | 13.07965 | 23.16655 | 0.005338825 | 0.5608634 | 14.04678 | 27.12319 | 0.005085161 | 0.5609229 | 13.62999 | 32.70528 | 0.004562173 | 0.557945 | 12.29259 | 30.48757 | 0.00446356 | 0.5639009 | 11.49351 | 28.50573 | 0.004511207
|  |  |  | 0.566581 | 13.14544 | 23.28307 | 0.005363633 | 0.5637222 | 14.10929 | 27.2439 | 0.005111081 | 0.5637817 | 13.70321 | 32.88097 | 0.004585425 | 0.5609229 | 12.36903 | 30.67716 | 0.004487383 | 0.5665214 | 11.53378 | 28.6056 | 0.004532171
|  |  |  | 0.5693802 | 13.19933 | 23.37854 | 0.005390133 | 0.5666405 | 14.19097 | 27.40163 | 0.005137541 | 0.5667597 | 13.77913 | 33.06315 | 0.004609645 | 0.5637817 | 12.43072 | 30.83015 | 0.004510254 | 0.5693802 | 11.59348 | 28.75367 | 0.004555042
|  |  |  | 0.5723581 | 13.26472 | 23.49435 | 0.005418324 | 0.5693207 | 14.26387 | 27.54238 | 0.005161841 | 0.5694398 | 13.83902 | 33.20684 | 0.004631444 | 0.5664023 | 12.48961 | 30.97622 | 0.004531218 | 0.5723581 | 11.66576 | 28.93294 | 0.004578865
|  |  |  | 0.5750383134 | 13.33492 | 23.61869 | 0.005443696 | 0.572239 | 14.32967 | 27.66944 | 0.005188301 | 0.572239 | 13.90251 | 33.3592 | 0.004654211 | 0.5693802 | 12.55185 | 31.13057 | 0.004555042 | 0.5749787 | 11.71352 | 29.05139 | 0.00459983
|  |  |  | 0.5778375 | 13.3967 | 23.7281 | 0.005470195 | 0.5751574 | 14.39963 | 27.80453 | 0.00521476 | 0.575217 | 13.97825 | 33.54093 | 0.004678431 | 0.572239 | 12.61027 | 31.27546 | 0.004577912 | 0.5778971 | 11.78511 | 29.22895 | 0.004623177
|  |  |  | 0.580875 | 13.47234 | 23.86208 | 0.00549895 | 0.5778375 | 14.46025 | 27.92159 | 0.00523906 | 0.5778971 | 14.04943 | 33.71173 | 0.00470023 | 0.5749787 | 12.67768 | 31.44265 | 0.00459983 | 0.5808155 | 11.83611 | 29.35543 | 0.004646524
|  |  |  | 0.5836147 | 13.54747 | 23.99516 | 0.005524886 | 0.5808155 | 14.54385 | 28.083 | 0.00526606 | 0.5808155 | 14.10865 | 33.85384 | 0.004723966 | 0.5780758 | 12.7435 | 31.60591 | 0.004624606 | 0.5834956 | 11.8922 | 29.49455 | 0.004667965
|  |  |  | 0.5865331 | 13.61646 | 24.11734 | 0.005552513 | 0.5836743 | 14.62098 | 28.23194 | 0.00529198 | 0.5837934 | 14.18564 | 34.03857 | 0.004748186 | 0.5808155 | 12.8044 | 31.75693 | 0.004646524 | 0.5865927 | 11.95941 | 29.66124 | 0.004692741
|  |  |  | 0.5894515 | 13.68031 | 24.23044 | 0.005580141 | 0.5862949 | 14.67006 | 28.32669 | 0.00531574 | 0.586414 | 14.24312 | 34.1765 | 0.004769501 | 0.5835552 | 12.86473 | 31.90657 | 0.004668442 | 0.5893919 | 12.01466 | 29.79827 | 0.004715135
|  |  |  | 0.592072 | 13.7413 | 24.33847 | 0.005604949 | 0.5892728 | 14.75951 | 28.49943 | 0.00534274 | 0.5893324 | 14.3182 | 34.35664 | 0.004793237 | 0.5865927 | 12.93507 | 32.08104 | 0.004692741 | 0.592072 | 12.07253 | 29.94179 | 0.004736576
|  |  |  | 0.5949904 | 13.80817 | 24.45691 | 0.005632576 | 0.592072 | 14.84181 | 28.65834 | 0.00536812 | 0.5921912 | 14.38848 | 34.52527 | 0.004816488 | 0.5892728 | 12.99721 | 32.23513 | 0.004714183 | 0.5951095 | 12.12854 | 30.0807 | 0.004760876
|  |  |  | 0.5978493 | 13.87746 | 24.57962 | 0.00565964 | 0.5948117 | 14.89455 | 28.76017 | 0.00539296 | 0.5948117 | 14.44676 | 34.66512 | 0.004837802 | 0.592072 | 13.05965 | 32.39002 | 0.004736576 | 0.5978493 | 12.18671 | 30.22498 | 0.004782794
|  |  |  | 0.6005294 | 13.93795 | 24.68677 | 0.005685011 | 0.5979088 | 14.97955 | 28.92431 | 0.00542104 | 0.5977897 | 14.52446 | 34.85156 | 0.004862022 | 0.59505 | 13.12729 | 32.55776 | 0.0047604 | 0.6005294 | 12.24147 | 30.36079 | 0.004804235
|  |  |  | 0.6035669 | 14.02123 | 24.83426 | 0.005713766 | 0.6006485 | 15.05651 | 29.07291 | 0.005445879 | 0.6005889 | 14.58917 | 35.00684 | 0.00488479 | 0.5977301 | 13.19116 | 32.71618 | 0.004781841 | 0.6035669 | 12.29959 | 30.50492 | 0.004828535
|  |  |  | 0.6064257 | 14.08679 | 24.9504 | 0.00574083 | 0.6033882 | 15.10442 | 29.16541 | 0.005470719 | 0.6032691 | 14.64394 | 35.13826 | 0.004906589 | 0.6005889 | 13.24397 | 32.84716 | 0.004804711 | 0.6063065 | 12.34974 | 30.62931 | 0.004850452
|  |  |  | 0.6090463 | 14.15338 | 25.06833 | 0.005765638 | 0.6064257 | 15.19965 | 29.3493 | 0.00549826 | 0.6063065 | 14.72405 | 35.33049 | 0.004931293 | 0.6035669 | 13.30493 | 32.99833 | 0.004828535 | 0.6090463 | 12.41928 | 30.80178 | 0.00487237
|  |  |  | 0.6120838 | 14.21983 | 25.18603 | 0.005794393 | 0.6091058 | 15.26021 | 29.46624 | 0.005522559 | 0.6090463 | 14.77602 | 35.45519 | 0.004953576 | 0.6061874 | 13.36606 | 33.14996 | 0.0048495 | 0.6120838 | 12.46742 | 30.92117 | 0.00489667
|  |  |  | 0.6148234 | 14.28471 | 25.30094 | 0.005820328 | 0.6118455 | 15.32833 | 29.59776 | 0.005547399 | 0.611786 | 14.85801 | 35.65191 | 0.004975859 | 0.6090463 | 13.43896 | 33.33075 | 0.00487237 | 0.6147043 | 12.52684 | 31.06856 | 0.004917635
|  |  |  | 0.6175036 | 14.34061 | 25.39996 | 0.005845701 | 0.614883 | 15.41777 | 29.77048 | 0.005574939 | 0.614883 | 14.92451 | 35.81148 | 0.005001048 | 0.6119646 | 13.50072 | 33.48394 | 0.004895717 | 0.6175036 | 12.57143 | 31.17914 | 0.004940029
|  |  |  | 0.6204815 | 14.41105 | 25.52471 | 0.005873892 | 0.6175631 | 15.47961 | 29.88988 | 0.005599239 | 0.6176227 | 14.99658 | 35.98442 | 0.005023331 | 0.6145852 | 13.55655 | 33.6224 | 0.004916681 | 0.6204815 | 12.64231 | 31.35494 | 0.004963852
|  |  |  | 0.6232212 | 14.47375 | 25.63577 | 0.005899828 | 0.6203624 | 15.54747 | 30.02091 | 0.005624619 | 0.6203624 | 15.05909 | 36.13442 | 0.005045614 | 0.6175631 | 13.62863 | 33.80117 | 0.004940505 | 0.6231616 | 12.69082 | 31.47525 | 0.004985293
|  |  |  | 0.6259609 | 14.53913 | 25.75156 | 0.005925763 | 0.6233999 | 15.63043 | 30.18111 | 0.005652159 | 0.6234595 | 15.13965 | 36.32773 | 0.005070804 | 0.6204815 | 13.69683 | 33.97032 | 0.004963852 | 0.6259609 | 12.75193 | 31.6268 | 0.005007687
|  |  |  | 0.6289984 | 14.60922 | 25.87572 | 0.005954518 | 0.6260205 | 15.68622 | 30.28882 | 0.005675919 | 0.6261396 | 15.20296 | 36.47964 | 0.005092602 | 0.6232212 | 13.74747 | 34.0959 | 0.00498577 | 0.6289388 | 12.80812 | 31.76617 | 0.005031511
|  |  |  | 0.6317381 | 14.66989 | 25.98317 | 0.005980454 | 0.6289388 | 15.76785 | 30.44645 | 0.005702379 | 0.6289984 | 15.26522 | 36.62903 | 0.005115854 | 0.6262587 | 13.82618 | 34.29113 | 0.005010069 | 0.6316785 | 12.85863 | 31.89143 | 0.005053428
|  |  |  | 0.6345373 | 14.74441 | 26.11516 | 0.006006953 | 0.6318572 | 15.83253 | 30.57134 | 0.005728839 | 0.6319763 | 15.34432 | 36.81883 | 0.005140074 | 0.6291175 | 13.8803 | 34.42534 | 0.00503294 | 0.6346565 | 12.92626 | 32.05916 | 0.005077252
|  |  |  | 0.6375748 | 14.81856 | 26.24649 | 0.006035708 | 0.6345373 | 15.89675 | 30.69535 | 0.005753138 | 0.6346565 | 15.40987 | 36.97611 | 0.005161873 | 0.6317381 | 13.93836 | 34.56933 | 0.005053905 | 0.6375748 | 12.98795 | 32.21219 | 0.005100599
|  |  |  | 0.6402549 | 14.88082 | 26.35677 | 0.00606108 | 0.6375153 | 15.97777 | 30.85178 | 0.005780138 | 0.6374557 | 15.47053 | 37.12166 | 0.00518464 | 0.634716 | 14.01022 | 34.74756 | 0.005077728 | 0.6402549 | 13.04213 | 32.34655 | 0.005122039
|  |  |  | 0.6430542 | 14.94466 | 26.46984 | 0.00608758 | 0.6403741 | 16.0521 | 30.99531 | 0.005806058 | 0.6404336 | 15.54273 | 37.29491 | 0.00520886 | 0.6374557 | 14.06206 | 34.87614 | 0.005099646 | 0.6431733 | 13.09986 | 32.48972 | 0.005145387
|  |  |  | 0.6460917 | 15.01932 | 26.60207 | 0.006116335 | 0.6430542 | 16.10956 | 31.10626 | 0.005830358 | 0.6430542 | 15.60102 | 37.43479 | 0.005230174 | 0.6401954 | 14.13121 | 35.04764 | 0.005121563 | 0.6460322 | 13.16509 | 32.65151 | 0.005168257
|  |  |  | 0.6487718 | 15.06607 | 26.68488 | 0.006141707 | 0.6460917 | 16.19063 | 31.26281 | 0.005857898 | 0.6459726 | 15.68196 | 37.62899 | 0.005253911 | 0.6432329 | 14.20502 | 35.23071 | 0.005145863 | 0.6486527 | 13.21985 | 32.78733 | 0.005189222
|  |  |  | 0.6516902 | 15.1362 | 26.80909 | 0.006169334 | 0.648891 | 16.25208 | 31.38145 | 0.005883278 | 0.6488314 | 15.75259 | 37.79846 | 0.005277162 | 0.6459726 | 14.26026 | 35.3677 | 0.005167781 | 0.6516902 | 13.28235 | 32.94234 | 0.005213522
|  |  |  | 0.6546086 | 15.21082 | 26.94126 | 0.006196961 | 0.6515711 | 16.32451 | 31.52131 | 0.005907578 | 0.651452 | 15.80867 | 37.93303 | 0.005298476 | 0.6487123 | 14.31062 | 35.49261 | 0.005189698 | 0.6544894 | 13.33151 | 33.06425 | 0.005235916
|  |  |  | 0.6572292 | 15.27521 | 27.0553 | 0.006221769 | 0.654549 | 16.39592 | 31.65919 | 0.005934578 | 0.6543703 | 15.88327 | 38.11203 | 0.005322212 | 0.6517498 | 14.37986 | 35.66434 | 0.005213998 | 0.6572292 | 13.39273 | 33.2161 | 0.005257833
|  |  |  | 0.6601475 | 15.34637 | 27.18134 | 0.006249397 | 0.6572887 | 16.46544 | 31.79345 | 0.005959418 | 0.6572887 | 15.95489 | 38.2839 | 0.005345948 | 0.6543703 | 14.4456 | 35.82738 | 0.005234963 | 0.6602071 | 13.46181 | 33.38744 | 0.005281657
|  |  |  | 0.6630063 | 15.40949 | 27.29314 | 0.00627646 | 0.6599689 | 16.53126 | 31.92053 | 0.005983718 | 0.6599689 | 16.01611 | 38.43078 | 0.005367747 | 0.6571101 | 14.48991 | 35.93728 | 0.005256881 | 0.6629468 | 13.51541 | 33.52036 | 0.005303574
|  |  |  | 0.6656865 | 15.47173 | 27.40337 | 0.006301832 | 0.6630063 | 16.61531 | 32.08282 | 0.006011257 | 0.6631255 | 16.08909 | 38.60591 | 0.005393421 | 0.6601475 | 14.56756 | 36.12986 | 0.00528118 | 0.6656865 | 13.56395 | 33.64074 | 0.005325492
|  |  |  | 0.6686644 | 15.53342 | 27.51265 | 0.006330023 | 0.6656865 | 16.68292 | 32.21338 | 0.006035558 | 0.6659247 | 16.15768 | 38.77048 | 0.005416188 | 0.6628277 | 14.63033 | 36.28553 | 0.005302622 | 0.6686644 | 13.62783 | 33.79918 | 0.005349315
|  |  |  | 0.6714637 | 15.60277 | 27.63548 | 0.006356523 | 0.6684262 | 16.75496 | 32.35248 | 0.006060397 | 0.6686049 | 16.22379 | 38.92913 | 0.005437986 | 0.6656865 | 14.68042 | 36.40976 | 0.005325492 | 0.6714041 | 13.67239 | 33.90969 | 0.005371233
|  |  |  | 0.6741438 | 15.66774 | 27.75055 | 0.006381894 | 0.6714041 | 16.83051 | 32.49835 | 0.006087397 | 0.6716424 | 16.30931 | 39.13433 | 0.005462691 | 0.6686644 | 14.7584 | 36.60316 | 0.005349315 | 0.6741438 | 13.738 | 34.07241 | 0.00539315
|  |  |  | 0.6771217 | 15.73444 | 27.8687 | 0.006410086 | 0.6740842 | 16.90203 | 32.63646 | 0.006111697 | 0.6743225 | 16.36128 | 39.25903 | 0.00548449 | 0.6713446 | 14.8143 | 36.74181 | 0.005370757 | 0.6771813 | 13.7889 | 34.19866 | 0.00541745
|  |  |  | 0.679921 | 15.80892 | 28.00062 | 0.006436586 | 0.6770026 | 16.97049 | 32.76865 | 0.006138157 | 0.6770622 | 16.42214 | 39.40507 | 0.005506773 | 0.6743225 | 14.86881 | 36.877 | 0.00539458 | 0.679921 | 13.84692 | 34.34255 | 0.005439368
|  |  |  | 0.6827202 | 15.88012 | 28.12671 | 0.006463085 | 0.6800996 | 17.04344 | 32.90952 | 0.006166237 | 0.6800401 | 16.50575 | 39.60568 | 0.005530993 | 0.6772408 | 14.94014 | 37.05393 | 0.005417927 | 0.6827798 | 13.9126 | 34.50546 | 0.005462239
|  |  |  | 0.6858173 | 15.95479 | 28.25896 | 0.006492403 | 0.6827798 | 17.11209 | 33.04207 | 0.006190537 | 0.6827798 | 16.55442 | 39.72246 | 0.005553276 | 0.6798614 | 14.99369 | 37.18672 | 0.005438891 | 0.6858173 | 13.97209 | 34.653 | 0.005486538
|  |  |  | 0.6884974 | 16.01536 | 28.36626 | 0.006517776 | 0.6856386 | 17.17936 | 33.17197 | 0.006216457 | 0.685579 | 16.62614 | 39.89457 | 0.005576043 | 0.6827798 | 15.05955 | 37.35008 | 0.005462239 | 0.6884379 | 14.02095 | 34.77417 | 0.005507503
|  |  |  | 0.6912967 | 16.07569 | 28.47311 | 0.006544275 | 0.6886165 | 17.27192 | 33.35068 | 0.006243457 | 0.688557 | 16.70141 | 40.07518 | 0.005600264 | 0.6856386 | 15.12236 | 37.50586 | 0.005485109 | 0.6912967 | 14.08673 | 34.93731 | 0.005530374
|  |  |  | 0.6943342 | 16.15154 | 28.60745 | 0.00657303 | 0.6912371 | 17.32924 | 33.46138 | 0.006267216 | 0.6911776 | 16.76096 | 40.21806 | 0.005621577 | 0.6883187 | 15.17928 | 37.64701 | 0.00550655 | 0.6942151 | 14.14587 | 35.084 | 0.005553721
|  |  |  | 0.6970143 | 16.20856 | 28.70844 | 0.006598402 | 0.6940959 | 17.39662 | 33.59147 | 0.006293136 | 0.6939768 | 16.84043 | 40.40876 | 0.005644345 | 0.6912967 | 15.2491 | 37.82019 | 0.005530374 | 0.6968356 | 14.17719 | 35.16168 | 0.005574685
|  |  |  | 0.699754 | 16.27467 | 28.82554 | 0.006624338 | 0.6970739 | 17.47228 | 33.73757 | 0.006320136 | 0.6969547 | 16.90455 | 40.56262 | 0.005668565 | 0.6941555 | 15.30817 | 37.9667 | 0.005553244 | 0.699754 | 14.2479 | 35.33707 | 0.005598032
|  |  |  | 0.702732 | 16.34015 | 28.94151 | 0.006652529 | 0.699754 | 17.55179 | 33.89109 | 0.006344436 | 0.6995754 | 16.96708 | 40.71266 | 0.00568988 | 0.6968952 | 15.38077 | 38.14676 | 0.005575161 | 0.702732 | 14.30795 | 35.48599 | 0.005621856
|  |  |  | 0.7054121 | 16.41105 | 29.0671 | 0.006677901 | 0.702732 | 17.61956 | 34.02195 | 0.006371436 | 0.7024937 | 17.04665 | 40.90358 | 0.005713615 | 0.6999327 | 15.43315 | 38.27667 | 0.005599461 | 0.7053525 | 14.35672 | 35.60695 | 0.00564282
|  |  |  | 0.7082709 | 16.47417 | 29.1789 | 0.006704964 | 0.7055312 | 17.68707 | 34.15231 | 0.006396816 | 0.7054716 | 17.1185 | 41.076 | 0.005737836 | 0.7026128 | 15.45602 | 38.33339 | 0.005620902 | 0.70839 | 14.43342 | 35.79718 | 0.00566712
|  |  |  | 0.7112488 | 16.54692 | 29.30775 | 0.006733156 | 0.7081518 | 17.74758 | 34.26914 | 0.006420576 | 0.7081518 | 17.17636 | 41.21481 | 0.005759635 | 0.705293 | 15.49029 | 38.41838 | 0.005642344 | 0.7111892 | 14.49273 | 35.94428 | 0.005689514
|  |  |  | 0.7138099 | 16.61411 | 29.42675 | 0.0067574 | 0.7111297 | 17.82192 | 34.4127 | 0.006447576 | 0.7111892 | 17.25139 | 41.39486 | 0.005784339 | 0.7083304 | 15.55134 | 38.56978 | 0.005666643 | 0.7138099 | 14.54081 | 36.06352 | 0.005710479
|  |  |  | 0.7167282 | 16.66912 | 29.52419 | 0.006785027 | 0.713929 | 17.89767 | 34.55896 | 0.006472956 | 0.7141076 | 17.31198 | 41.54025 | 0.005808076 | 0.7110701 | 15.61447 | 38.72636 | 0.005688561 | 0.7167878 | 14.60143 | 36.21387 | 0.005734302
|  |  |  | 0.7196466 | 16.73613 | 29.64288 | 0.006812654 | 0.7166091 | 17.96457 | 34.68814 | 0.006497256 | 0.7167282 | 17.38074 | 41.70523 | 0.005829389 | 0.7138099 | 15.66777 | 38.85855 | 0.005710479 | 0.719587 | 14.64416 | 36.31985 | 0.005756696
|  |  |  | 0.7222671 | 16.79484 | 29.74686 | 0.006837462 | 0.7196466 | 18.04272 | 34.83905 | 0.006524796 | 0.7197061 | 17.46759 | 41.91364 | 0.00585361 | 0.7168473 | 15.73044 | 39.014 | 0.005734778 | 0.7222671 | 14.70707 | 36.47586 | 0.005778137
|  |  |  | 0.7252451 | 16.85442 | 29.85239 | 0.006865654 | 0.7224458 | 18.12822 | 35.00412 | 0.006550176 | 0.7225054 | 17.52675 | 42.05558 | 0.005876377 | 0.719587 | 15.78987 | 39.16138 | 0.005756696 | 0.7253046 | 14.76266 | 36.61375 | 0.005802437
|  |  |  | 0.7281039 | 16.94024 | 30.00439 | 0.006892717 | 0.7251855 | 18.19235 | 35.12796 | 0.006575015 | 0.7251855 | 17.5887 | 42.20424 | 0.005898175 | 0.7224458 | 15.85231 | 39.31624 | 0.005779567 | 0.7280443 | 14.82446 | 36.76701 | 0.005824354
|  |  |  | 0.7308436 | 16.99631 | 30.10371 | 0.006918653 | 0.7282826 | 18.25865 | 35.25599 | 0.006603095 | 0.728223 | 17.6764 | 42.41468 | 0.00592288 | 0.7254237 | 15.92012 | 39.48442 | 0.00580339 | 0.7309032 | 14.88756 | 36.9235 | 0.005847225
|  |  |  | 0.7339406 | 17.0774 | 30.24733 | 0.006947971 | 0.7310223 | 18.33182 | 35.39727 | 0.006627935 | 0.7310223 | 17.73579 | 42.55718 | 0.005945648 | 0.7280443 | 15.97379 | 39.61754 | 0.005824354 | 0.7339406 | 14.9421 | 37.05878 | 0.005871525
|  |  |  | 0.7367399 | 17.14086 | 30.35973 | 0.006974471 | 0.733762 | 18.39276 | 35.51494 | 0.006652775 | 0.7337024 | 17.80461 | 42.72232 | 0.005967446 | 0.7309032 | 16.03936 | 39.78015 | 0.005847225 | 0.7365612 | 14.99265 | 37.18415 | 0.00589249
|  |  |  | 0.73942 | 17.20331 | 30.47033 | 0.006999843 | 0.7367399 | 18.47545 | 35.67461 | 0.006679775 | 0.7367399 | 17.86736 | 42.87289 | 0.005992151 | 0.7338215 | 16.09386 | 39.91533 | 0.005870572 | 0.7393009 | 15.07091 | 37.37825 | 0.005914407
|  |  |  | 0.742398 | 17.2756 | 30.59839 | 0.007028034 | 0.73942 | 18.53567 | 35.79089 | 0.006704075 | 0.73942 | 17.93086 | 43.02524 | 0.006013949 | 0.7365016 | 16.14823 | 40.05017 | 0.005892013 | 0.742398 | 15.11804 | 37.49514 | 0.005939184
|  |  |  | 0.7451376 | 17.33443 | 30.70259 | 0.00705397 | 0.7422193 | 18.60664 | 35.92793 | 0.006729455 | 0.7421597 | 18.00248 | 43.19711 | 0.006036232 | 0.7394796 | 16.22131 | 40.23143 | 0.005915837 | 0.7450781 | 15.164 | 37.60914 | 0.005960625
|  |  |  | 0.7478773 | 17.39123 | 30.80318 | 0.007079906 | 0.7451972 | 18.68144 | 36.07235 | 0.006756455 | 0.7451972 | 18.08135 | 43.38636 | 0.006060938 | 0.7424575 | 16.28775 | 40.39622 | 0.00593966 | 0.7479369 | 15.22931 | 37.7711 | 0.005983495
|  |  |  | 0.7509149 | 17.47721 | 30.95548 | 0.007108661 | 0.7478773 | 18.75218 | 36.20896 | 0.006780755 | 0.7478773 | 18.15107 | 43.55365 | 0.006082736 | 0.7450781 | 16.34462 | 40.53726 | 0.005960625 | 0.7509744 | 15.29519 | 37.9345 | 0.006007795
|  |  |  | 0.753595 | 17.53963 | 31.06603 | 0.007134032 | 0.7507362 | 18.82432 | 36.34825 | 0.006806675 | 0.7506766 | 18.21217 | 43.70025 | 0.006105503 | 0.748056 | 16.41043 | 40.70046 | 0.005984448 | 0.7536545 | 15.34345 | 38.05419 | 0.006029236
|  |  |  | 0.7563942 | 17.59274 | 31.16009 | 0.007160532 | 0.7537141 | 18.9036 | 36.50133 | 0.006833675 | 0.7537141 | 18.29247 | 43.89294 | 0.006130208 | 0.7508553 | 16.47244 | 40.85427 | 0.006006842 | 0.7565133 | 15.41117 | 38.22214 | 0.006052107
|  |  |  | 0.7594317 | 17.67108 | 31.29885 | 0.007189287 | 0.7563347 | 18.95974 | 36.60973 | 0.006857435 | 0.7563942 | 18.35516 | 44.04335 | 0.006152006 | 0.7534759 | 16.52993 | 40.99686 | 0.006027807 | 0.7594317 | 15.46932 | 38.36636 | 0.006075454
|  |  |  | 0.7620523 | 17.73411 | 31.41048 | 0.007214095 | 0.759253 | 19.02441 | 36.73461 | 0.006883894 | 0.7593126 | 18.43008 | 44.22313 | 0.006175742 | 0.7564538 | 16.58839 | 41.14184 | 0.00605163 | 0.7619928 | 15.51358 | 38.47613 | 0.006095942
|  |  |  | 0.7648516 | 17.80661 | 31.53891 | 0.007240595 | 0.7621119 | 19.10951 | 36.89892 | 0.006909814 | 0.7623501 | 18.50008 | 44.3911 | 0.006200447 | 0.759253 | 16.6569 | 41.31175 | 0.006074024 | 0.7649111 | 15.56724 | 38.60924 | 0.006119289
|  |  |  | 0.767889 | 17.88021 | 31.66927 | 0.007269349 | 0.764792 | 19.17033 | 37.01637 | 0.006934114 | 0.7649111 | 18.55293 | 44.51791 | 0.006221277 | 0.7619332 | 16.69978 | 41.4181 | 0.006095465 | 0.7678295 | 15.63687 | 38.78193 | 0.006142636
|  |  |  | 0.7705096 | 17.92788 | 31.75369 | 0.007294157 | 0.7677699 | 19.25017 | 37.17053 | 0.006961114 | 0.7678295 | 18.62473 | 44.6902 | 0.006245013 | 0.7649707 | 16.76667 | 41.584 | 0.006119765 | 0.77045 | 15.68356 | 38.89771 | 0.0061636
|  |  |  | 0.7733685 | 17.99269 | 31.86848 | 0.007321221 | 0.7706287 | 19.3334 | 37.33124 | 0.006987034 | 0.7707478 | 18.69492 | 44.85861 | 0.006268749 | 0.7677104 | 16.83616 | 41.75634 | 0.006141683 | 0.7734876 | 15.74981 | 39.06203 | 0.0061879
|  |  |  | 0.7764059 | 18.08044 | 32.0239 | 0.007349976 | 0.7733089 | 19.38017 | 37.42154 | 0.007011334 | 0.7733089 | 18.74472 | 44.97811 | 0.006289579 | 0.77045 | 16.89328 | 41.89802 | 0.0061636 | 0.7762868 | 15.81048 | 39.21251 | 0.006210295
|  |  |  | 0.7790861 | 18.13315 | 32.11726 | 0.007375348 | 0.7764059 | 19.47752 | 37.60952 | 0.007039414 | 0.7762868 | 18.83425 | 45.19293 | 0.006313799 | 0.7735471 | 16.96775 | 42.08271 | 0.006188377 | 0.7789669 | 15.85626 | 39.32604 | 0.006231735
|  |  |  | 0.782064 | 18.2048 | 32.24417 | 0.007403539 | 0.7791456 | 19.54003 | 37.73022 | 0.007064254 | 0.7792052 | 18.89743 | 45.34455 | 0.006337535 | 0.7762273 | 17.01911 | 42.2101 | 0.006209818 | 0.782064 | 15.93114 | 39.51175 | 0.006256512
|  |  |  | 0.7849823 | 18.27135 | 32.36203 | 0.007431166 | 0.7818257 | 19.59893 | 37.84396 | 0.007088553 | 0.7818853 | 18.95695 | 45.48735 | 0.006359334 | 0.7790265 | 17.08632 | 42.37678 | 0.006232212 | 0.7848037 | 15.98043 | 39.63399 | 0.00627843
|  |  |  | 0.7875434 | 18.32852 | 32.46331 | 0.007455411 | 0.7848633 | 19.67907 | 37.9987 | 0.007116093 | 0.7848633 | 19.03306 | 45.66998 | 0.006383554 | 0.7821235 | 17.14826 | 42.53042 | 0.006256988 | 0.7875434 | 16.03146 | 39.76057 | 0.006300347
|  |  |  | 0.7905213 | 18.39794 | 32.58626 | 0.007483602 | 0.7876029 | 19.74645 | 38.1288 | 0.007140933 | 0.7876625 | 19.09002 | 45.80666 | 0.006406322 | 0.7847441 | 17.20804 | 42.67867 | 0.006277953 | 0.7906404 | 16.09254 | 39.91205 | 0.006325123
|  |  |  | 0.7933206 | 18.46651 | 32.7077 | 0.007510102 | 0.7903426 | 19.81642 | 38.26391 | 0.007165773 | 0.7903426 | 19.16039 | 45.97553 | 0.00642812 | 0.7876029 | 17.26069 | 42.80925 | 0.006300823 | 0.7933206 | 16.15255 | 40.06089 | 0.006346565
|  |  |  | 0.7960007 | 18.52029 | 32.80296 | 0.007535473 | 0.7933801 | 19.895 | 38.41564 | 0.007193313 | 0.7933206 | 19.23431 | 46.1529 | 0.006452341 | 0.7905809 | 17.32757 | 42.97512 | 0.006324647 | 0.7961198 | 16.2055 | 40.19222 | 0.006368958
|  |  |  | 0.7990382 | 18.5964 | 32.93777 | 0.007564228 | 0.7961198 | 19.95533 | 38.53214 | 0.007218153 | 0.7961198 | 19.30738 | 46.32822 | 0.006475108 | 0.793261 | 17.38654 | 43.12137 | 0.006346088 | 0.7990978 | 16.27048 | 40.35336 | 0.006392782
|  |  |  | 0.8018374 | 18.66273 | 33.05526 | 0.007590728 | 0.7989191 | 20.03305 | 38.6822 | 0.007243533 | 0.7988 | 19.36335 | 46.46253 | 0.006496906 | 0.7961198 | 17.44447 | 43.26506 | 0.006368958 | 0.8017779 | 16.32076 | 40.47807 | 0.006414223
|  |  |  | 0.8045771 | 18.72471 | 33.16503 | 0.007616664 | 0.8019566 | 20.10343 | 38.81811 | 0.007271073 | 0.8018374 | 19.44156 | 46.6502 | 0.006521611 | 0.7990382 | 17.5171 | 43.44519 | 0.006392306 | 0.8045771 | 16.37557 | 40.61402 | 0.006436617
|  |  |  | 0.8076146 | 18.73549 | 33.18411 | 0.007645419 | 0.8045771 | 20.17962 | 38.96521 | 0.007294833 | 0.8045771 | 19.51104 | 46.81691 | 0.006543894 | 0.8016588 | 17.57207 | 43.58152 | 0.00641327 | 0.807555 | 16.44214 | 40.77912 | 0.00646044
|  |  |  | 0.8102948 | 18.8 | 33.29839 | 0.00767079 | 0.8073764 | 20.24968 | 39.1005 | 0.007320213 | 0.8073764 | 19.57061 | 46.95985 | 0.006566661 | 0.8045771 | 17.63446 | 43.73626 | 0.006436617 | 0.8101757 | 16.49529 | 40.91094 | 0.006481405
|  |  |  | 0.8129749 | 18.86621 | 33.41565 | 0.007696162 | 0.8104139 | 20.33456 | 39.2644 | 0.007347753 | 0.8104139 | 19.65505 | 47.16246 | 0.006591366 | 0.8074955 | 17.70639 | 43.91467 | 0.006459964 | 0.8130345 | 16.56259 | 41.07785 | 0.006504276
|  |  |  | 0.8160124 | 18.93955 | 33.54556 | 0.007724917 | 0.8130345 | 20.39098 | 39.37334 | 0.007371513 | 0.813094 | 19.71776 | 47.31293 | 0.006613165 | 0.8101161 | 17.74836 | 44.01874 | 0.006480929 | 0.8160124 | 16.60744 | 41.18908 | 0.006528099
|  |  |  | 0.8186926 | 19.00256 | 33.65715 | 0.00775029 | 0.8158933 | 20.4609 | 39.50836 | 0.007397433 | 0.8158933 | 19.77897 | 47.45982 | 0.006635932 | 0.8130345 | 17.7499 | 44.02256 | 0.006504276 | 0.818633 | 16.66169 | 41.32364 | 0.006549064
|  |  |  | 0.8214918 | 19.07196 | 33.78008 | 0.007776789 | 0.8188712 | 20.5458 | 39.67229 | 0.007424432 | 0.8189307 | 19.85957 | 47.65321 | 0.006660637 | 0.8158933 | 16.30998 | 40.45134 | 0.006527146 | 0.8214918 | 16.71868 | 41.46498 | 0.006571934
|  |  |  | 0.8244697 | 19.13503 | 33.89179 | 0.00780498 | 0.8215514 | 20.61523 | 39.80635 | 0.007448732 | 0.8216109 | 19.91983 | 47.79779 | 0.006682435 | 0.8186926 | 16.43155 | 40.75284 | 0.00654954 | 0.8243506 | 16.77971 | 41.61635 | 0.006594805
|  |  |  | 0.8272094 | 19.19473 | 33.99752 | 0.007830915 | 0.8245293 | 20.69035 | 39.9514 | 0.007475732 | 0.8244697 | 19.98962 | 47.96527 | 0.006705687 | 0.82173 | 16.54414 | 41.03209 | 0.00657384 | 0.8270903 | 16.83074 | 41.74291 | 0.006616722
|  |  |  | 0.8301278 | 19.27969 | 34.148 | 0.007858543 | 0.8273881 | 20.75843 | 40.08286 | 0.007501652 | 0.8275072 | 20.07228 | 48.16361 | 0.006730392 | 0.8245293 | 16.64614 | 41.28507 | 0.006596234 | 0.8301873 | 16.89322 | 41.89788 | 0.006641499
|  |  |  | 0.8331057 | 19.34672 | 34.26672 | 0.007886734 | 0.8300086 | 20.81397 | 40.1901 | 0.007525412 | 0.8301278 | 20.12939 | 48.30065 | 0.006751706 | 0.8272094 | 16.729 | 41.49057 | 0.006617675 | 0.8330462 | 16.95573 | 42.0529 | 0.006664369
|  |  |  | 0.8356667 | 19.40993 | 34.37869 | 0.007910978 | 0.8329866 | 20.89525 | 40.34704 | 0.007552412 | 0.8330462 | 20.20898 | 48.49162 | 0.006775442 | 0.8303064 | 16.83213 | 41.74636 | 0.006642452 | 0.8357263 | 17.00645 | 42.17871 | 0.00668581
|  |  |  | 0.8385851 | 19.47495 | 34.49385 | 0.007938605 | 0.8358454 | 20.9634 | 40.47863 | 0.007578332 | 0.835905 | 20.27402 | 48.6477 | 0.006798694 | 0.8329866 | 16.89487 | 41.90196 | 0.006663893 | 0.8387638 | 17.06984 | 42.33591 | 0.00671011
|  |  |  | 0.8415035 | 19.55504 | 34.6357 | 0.007966233 | 0.8385255 | 21.02589 | 40.5993 | 0.007602632 | 0.8385255 | 20.34049 | 48.80718 | 0.006820008 | 0.8357263 | 16.98488 | 42.12519 | 0.00668581 | 0.841563 | 17.12887 | 42.48233 | 0.006732504
|  |  |  | 0.8441836 | 19.60908 | 34.73141 | 0.007991605 | 0.841563 | 21.10517 | 40.75238 | 0.007630172 | 0.8414439 | 20.40647 | 48.96549 | 0.006843744 | 0.8387638 | 17.075 | 42.34872 | 0.00671011 | 0.8442432 | 17.18824 | 42.62955 | 0.006753945
|  |  |  | 0.8471615 | 19.67488 | 34.84797 | 0.008019796 | 0.8443623 | 21.17583 | 40.88882 | 0.007655552 | 0.8443027 | 20.4779 | 49.1369 | 0.006866995 | 0.8414439 | 17.14993 | 42.53456 | 0.006731551 | 0.8472211 | 17.24788 | 42.77749 | 0.006777769
|  |  |  | 0.8500799 | 19.74508 | 34.9723 | 0.008047423 | 0.8470424 | 21.24244 | 41.01745 | 0.007679851 | 0.8469829 | 20.53588 | 49.27603 | 0.006888794 | 0.8442432 | 17.23862 | 42.7545 | 0.006753945 | 0.8500203 | 17.30182 | 42.91127 | 0.006800163
|  |  |  | 0.85276 | 19.80708 | 35.08211 | 0.008072795 | 0.8500203 | 21.31941 | 41.16607 | 0.007706851 | 0.8499608 | 20.6118 | 49.4582 | 0.006913014 | 0.8472211 | 17.31824 | 42.95198 | 0.006777769 | 0.85276 | 17.36291 | 43.06278 | 0.00682208
|  |  |  | 0.855738 | 19.8783 | 35.20826 | 0.008100986 | 0.85276 | 21.38712 | 41.29681 | 0.007731691 | 0.85276 | 20.67918 | 49.61987 | 0.006935782 | 0.8498417 | 17.37078 | 43.08228 | 0.006798733 | 0.8557976 | 17.42437 | 43.21521 | 0.00684638
|  |  |  | 0.8585372 | 19.94148 | 35.32016 | 0.008127486 | 0.8554998 | 21.44461 | 41.40782 | 0.007756531 | 0.8554998 | 20.74341 | 49.77399 | 0.006958065 | 0.852641 | 17.44541 | 43.26739 | 0.006821128 | 0.8584181 | 17.47084 | 43.33046 | 0.006867345
|  |  |  | 0.8611578 | 20.01131 | 35.44385 | 0.008152294 | 0.8584777 | 21.52579 | 41.56456 | 0.007783531 | 0.8585372 | 20.81871 | 49.95467 | 0.006982769 | 0.8556784 | 17.51638 | 43.4434 | 0.006845427 | 0.8612174 | 17.53648 | 43.49326 | 0.006889739
|  |  |  | 0.8641953 | 20.08506 | 35.57447 | 0.008181049 | 0.8611578 | 21.59653 | 41.70115 | 0.007807831 | 0.8613365 | 20.87713 | 50.09485 | 0.007005537 | 0.858299 | 17.57339 | 43.5848 | 0.006866392 | 0.8641953 | 17.59527 | 43.63906 | 0.006913562
|  |  |  | 0.866935 | 20.1371 | 35.66664 | 0.008206985 | 0.863957 | 21.65145 | 41.8072 | 0.007833211 | 0.8640166 | 20.95021 | 50.27021 | 0.007027335 | 0.8611578 | 17.64276 | 43.75684 | 0.006889263 | 0.8668159 | 17.65022 | 43.77535 | 0.006934527
|  |  |  | 0.8696747 | 20.20669 | 35.7899 | 0.00823292 | 0.866935 | 21.74315 | 41.98426 | 0.007860211 | 0.8671136 | 21.02424 | 50.44785 | 0.007052524 | 0.8641357 | 17.70734 | 43.91701 | 0.006913086 | 0.8696747 | 17.7119 | 43.92833 | 0.006957397
|  |  |  | 0.8727122 | 20.29302 | 35.94281 | 0.008261675 | 0.8696151 | 21.80394 | 42.10165 | 0.00788451 | 0.8698534 | 21.08735 | 50.59928 | 0.007074807 | 0.8668159 | 17.77396 | 44.08224 | 0.006934527 | 0.8727122 | 17.77176 | 44.07678 | 0.006981697
|  |  |  | 0.8754519 | 20.34802 | 36.04022 | 0.008287611 | 0.8725335 | 21.88115 | 42.25073 | 0.00791097 | 0.8725931 | 21.15314 | 50.75715 | 0.00709709 | 0.8698534 | 17.85163 | 44.27487 | 0.006958827 | 0.8753923 | 17.82275 | 44.20326 | 0.007003138
|  |  |  | 0.8782512 | 20.41384 | 36.1568 | 0.008314111 | 0.8755114 | 21.97021 | 42.42271 | 0.00793797 | 0.875571 | 21.23312 | 50.94904 | 0.007121311 | 0.8727122 | 17.91607 | 44.43469 | 0.006981697 | 0.8783703 | 17.8873 | 44.36335 | 0.007026962
|  |  |  | 0.8812886 | 20.48711 | 36.28657 | 0.008342865 | 0.8781916 | 22.00682 | 42.49339 | 0.00796227 | 0.8782512 | 21.29982 | 51.1091 | 0.007143109 | 0.8753923 | 17.97324 | 44.57648 | 0.007003138 | 0.8812886 | 17.9429 | 44.50124 | 0.007050309
|  |  |  | 0.8839092 | 20.55051 | 36.39886 | 0.008367674 | 0.88111 | 22.09612 | 42.66582 | 0.00798873 | 0.8810504 | 21.36097 | 51.25582 | 0.007165876 | 0.8783703 | 18.04232 | 44.74783 | 0.007026962 | 0.8839092 | 17.99772 | 44.63721 | 0.007071273
|  |  |  | 0.886768 | 20.61911 | 36.52037 | 0.008394737 | 0.8840879 | 22.16818 | 42.80497 | 0.00801573 | 0.8840283 | 21.43933 | 51.44387 | 0.007190097 | 0.8811695 | 18.11095 | 44.91802 | 0.007049356 | 0.8868276 | 18.0592 | 44.78967 | 0.007094621
|  |  |  | 0.8898055 | 20.69615 | 36.65682 | 0.008423492 | 0.886768 | 22.23161 | 42.92745 | 0.00804003 | 0.8866489 | 21.50243 | 51.59526 | 0.007211411 | 0.8838496 | 18.17183 | 45.06903 | 0.007070797 | 0.8896864 | 18.11329 | 44.92383 | 0.007117491
|  |  |  | 0.8924856 | 20.75103 | 36.75403 | 0.008448864 | 0.8897459 | 22.30762 | 43.07421 | 0.00806703 | 0.8895673 | 21.55471 | 51.72071 | 0.007235147 | 0.8868871 | 18.244 | 45.24802 | 0.007095097 | 0.8923665 | 18.17012 | 45.06477 | 0.007138932
|  |  |  | 0.8953444 | 20.82706 | 36.88869 | 0.008475927 | 0.8926048 | 22.38633 | 43.2262 | 0.00809295 | 0.8924856 | 21.63406 | 51.9111 | 0.007258883 | 0.8896268 | 18.31622 | 45.42713 | 0.007117014 | 0.8953444 | 18.22762 | 45.20738 | 0.007162755
|  |  |  | 0.8983224 | 20.89405 | 37.00734 | 0.008504119 | 0.8952253 | 22.44459 | 43.33869 | 0.00811671 | 0.8951062 | 21.69009 | 52.04556 | 0.007280197 | 0.8923665 | 18.36746 | 45.55421 | 0.007138932 | 0.8982033 | 18.29092 | 45.3644 | 0.007185626
|  |  |  | 0.9009429 | 20.95317 | 37.11206 | 0.008528927 | 0.8982033 | 22.54053 | 43.52394 | 0.00814371 | 0.8980246 | 21.77294 | 52.24436 | 0.007303933 | 0.895404 | 18.44276 | 45.74097 | 0.007163232 | 0.9008834 | 18.33244 | 45.46736 | 0.007207067
|  |  |  | 0.9038018 | 21.01662 | 37.22443 | 0.00855599 | 0.9010025 | 22.59382 | 43.62684 | 0.008169089 | 0.9009429 | 21.83458 | 52.39225 | 0.007327669 | 0.8980841 | 18.51344 | 45.91628 | 0.007184673 | 0.9038613 | 18.39687 | 45.62715 | 0.00723089
|  |  |  | 0.9067201 | 21.08862 | 37.35196 | 0.008583617 | 0.9036827 | 22.6543 | 43.74363 | 0.00819339 | 0.9036231 | 21.90409 | 52.55905 | 0.007349468 | 0.9008239 | 18.57324 | 46.06459 | 0.007206591 | 0.906601 | 18.44234 | 45.73994 | 0.007252808
|  |  |  | 0.9093407 | 21.14636 | 37.45424 | 0.008608426 | 0.9066606 | 22.74621 | 43.92111 | 0.008220389 | 0.9067201 | 21.9767 | 52.73328 | 0.007374657 | 0.9038613 | 18.65004 | 46.25507 | 0.00723089 | 0.9092811 | 18.50692 | 45.9001 | 0.007274249
|  |  |  | 0.9122591 | 21.21952 | 37.58381 | 0.008636053 | 0.9094003 | 22.79673 | 44.01866 | 0.008245229 | 0.9095789 | 22.0452 | 52.89766 | 0.007397909 | 0.9065415 | 18.7183 | 46.42435 | 0.007252332 | 0.9123186 | 18.55779 | 46.02627 | 0.007298549
|  |  |  | 0.9151179 | 21.29086 | 37.71017 | 0.008663116 | 0.9120804 | 22.87252 | 44.16499 | 0.008269529 | 0.9122591 | 22.1023 | 53.03466 | 0.007419707 | 0.9093407 | 18.78425 | 46.58793 | 0.007274726 | 0.9150584 | 18.61078 | 46.15769 | 0.007320467
|  |  |  | 0.917798 | 21.35269 | 37.81969 | 0.008688488 | 0.9151179 | 22.95664 | 44.32742 | 0.008297069 | 0.9152966 | 22.18532 | 53.23386 | 0.007444412 | 0.9123782 | 18.84567 | 46.74026 | 0.007299026 | 0.917798 | 18.67883 | 46.32646 | 0.007342384
|  |  |  | 0.9207164 | 21.4106 | 37.92226 | 0.008716116 | 0.9178576 | 23.00833 | 44.42723 | 0.008321909 | 0.9180363 | 22.24882 | 53.38623 | 0.007466695 | 0.9150584 | 18.91041 | 46.90082 | 0.007320467 | 0.9208355 | 18.74134 | 46.48151 | 0.007366684
|  |  |  | 0.9235156 | 21.48348 | 38.05134 | 0.008742615 | 0.9207164 | 23.08702 | 44.57918 | 0.008347829 | 0.9207164 | 22.31544 | 53.54609 | 0.007488494 | 0.9179767 | 18.97408 | 47.05873 | 0.007343814 | 0.9235753 | 18.77882 | 46.57444 | 0.007388602
|  |  |  | 0.9262554 | 21.53609 | 38.14452 | 0.008768551 | 0.9238134 | 23.15995 | 44.71999 | 0.008375908 | 0.9237539 | 22.3835 | 53.70941 | 0.007513198 | 0.9209546 | 19.04487 | 47.2343 | 0.007367637 | 0.9264341 | 18.8494 | 46.7495 | 0.007411472
|  |  |  | 0.929412 | 21.53292 | 38.1389 | 0.008798433 | 0.9264341 | 23.22163 | 44.8391 | 0.008399669 | 0.9264936 | 22.44911 | 53.86683 | 0.007535481 | 0.9235753 | 19.095 | 47.35863 | 0.007388602 | 0.9294715 | 18.91883 | 46.9217 | 0.007435772
|  |  |  | 0.9321517 | 21.60214 | 38.26151 | 0.008824369 | 0.9292929 | 23.29487 | 44.98052 | 0.008425589 | 0.9292929 | 22.51018 | 54.01337 | 0.007558249 | 0.9264936 | 19.16169 | 47.52403 | 0.007411949 | 0.9320921 | 18.95754 | 47.01771 | 0.007456737
|  |  |  | 0.9348913 | 21.67485 | 38.39029 | 0.008850305 | 0.9322708 | 23.37464 | 45.13455 | 0.008452588 | 0.9322708 | 22.59855 | 54.22541 | 0.007582469 | 0.9293524 | 19.25095 | 47.74541 | 0.007434819 | 0.9348913 | 19.02046 | 47.17377 | 0.007479131
|  |  |  | 0.9379884 | 21.74499 | 38.51453 | 0.008879624 | 0.9348913 | 23.42633 | 45.23435 | 0.008476348 | 0.9349509 | 22.65344 | 54.35713 | 0.007604267 | 0.931973 | 19.28985 | 47.8419 | 0.007455784 | 0.9378693 | 19.08623 | 47.33688 | 0.007502954
|  |  |  | 0.9406686 | 21.8068 | 38.624 | 0.008904996 | 0.9377502 | 23.50713 | 45.39038 | 0.008502268 | 0.9376906 | 22.71881 | 54.51397 | 0.00762655 | 0.9349509 | 19.36216 | 48.02123 | 0.007479607 | 0.9405494 | 19.13159 | 47.44937 | 0.007524395
|  |  |  | 0.9434082 | 21.87691 | 38.74817 | 0.008930931 | 0.9407281 | 23.57154 | 45.51475 | 0.008529268 | 0.9406686 | 22.798 | 54.704 | 0.007650771 | 0.9378693 | 19.4353 | 48.20263 | 0.007502954 | 0.9434082 | 19.19433 | 47.60498 | 0.007547266
|  |  |  | 0.9464457 | 21.95905 | 38.89367 | 0.008959686 | 0.9433487 | 23.62782 | 45.62343 | 0.008553028 | 0.9433487 | 22.85233 | 54.83436 | 0.007672569 | 0.9405494 | 19.48663 | 48.32993 | 0.007524395 | 0.9463862 | 19.2559 | 47.75768 | 0.00757109
|  |  |  | 0.9491259 | 22.0124 | 38.98815 | 0.008985058 | 0.946267 | 23.7145 | 45.79079 | 0.008579488 | 0.9461479 | 22.91903 | 54.99442 | 0.007695337 | 0.9435869 | 19.55448 | 48.49822 | 0.007548695 | 0.9490663 | 19.31938 | 47.91512 | 0.00759253
|  |  |  | 0.9519847 | 22.08059 | 39.10893 | 0.009012121 | 0.9491854 | 23.78372 | 45.92445 | 0.008605948 | 0.9491854 | 22.99794 | 55.18376 | 0.007720041 | 0.9463266 | 19.61959 | 48.6597 | 0.007570613 | 0.9520442 | 19.38525 | 48.07851 | 0.007616354
|  |  |  | 0.9549626 | 22.15768 | 39.24548 | 0.009040313 | 0.9517464 | 23.85058 | 46.05354 | 0.008629168 | 0.9518656 | 23.05404 | 55.31836 | 0.00774184 | 0.9489472 | 19.67249 | 48.7909 | 0.007591578 | 0.954903 | 19.44016 | 48.21467 | 0.007639224
|  |  |  | 0.9575236 | 22.21718 | 39.35086 | 0.009064557 | 0.9547244 | 23.92783 | 46.20271 | 0.008656168 | 0.954903 | 23.12913 | 55.49855 | 0.007766545 | 0.9519847 | 19.75936 | 49.00635 | 0.007615877 | 0.9575236 | 19.49 | 48.33829 | 0.007660189
|  |  |  | 0.9603825 | 22.28564 | 39.47212 | 0.009091621 | 0.9575832 | 23.99731 | 46.33687 | 0.008682088 | 0.9578214 | 23.19459 | 55.65562 | 0.007790281 | 0.9547244 | 19.81227 | 49.13758 | 0.007637795 | 0.9605016 | 19.55578 | 48.50144 | 0.007684012
|  |  |  | 0.9633604 | 22.3601 | 39.60399 | 0.009119811 | 0.9602038 | 24.05845 | 46.45493 | 0.008705847 | 0.960442 | 23.2505 | 55.78977 | 0.007811595 | 0.9574045 | 19.87761 | 49.29963 | 0.007659236 | 0.9633604 | 19.60607 | 48.62616 | 0.007706883
|  |  |  | 0.9659809 | 22.41436 | 39.7001 | 0.009144619 | 0.9632413 | 24.1413 | 46.6149 | 0.008733388 | 0.9633604 | 23.34197 | 56.00927 | 0.007835331 | 0.960442 | 19.94341 | 49.46281 | 0.007683536 | 0.9659809 | 19.66382 | 48.7694 | 0.007727847
|  |  |  | 0.9688993 | 22.48937 | 39.83296 | 0.009172247 | 0.9661001 | 24.21119 | 46.74986 | 0.008759307 | 0.9661596 | 23.4065 | 56.16411 | 0.007858098 | 0.9631817 | 19.99849 | 49.59943 | 0.007705454 | 0.9690184 | 19.72199 | 48.91367 | 0.007752148
|  |  |  | 0.9718177 | 22.56566 | 39.96808 | 0.009199874 | 0.9688397 | 24.26971 | 46.86285 | 0.008784147 | 0.9688397 | 23.45642 | 56.28388 | 0.007879897 | 0.9660405 | 20.07192 | 49.78154 | 0.007728324 | 0.9717582 | 19.77801 | 49.05261 | 0.007774065
|  |  |  | 0.9745574 | 22.62985 | 40.08178 | 0.00922581 | 0.9719368 | 24.36171 | 47.04049 | 0.008812227 | 0.9718177 | 23.53344 | 56.4687 | 0.007904117 | 0.969078 | 20.13948 | 49.94911 | 0.007752624 | 0.9745574 | 19.83864 | 49.20298 | 0.007796459
|  |  |  | 0.9775949 | 22.69421 | 40.19577 | 0.009254565 | 0.9746765 | 24.42726 | 47.16706 | 0.008837067 | 0.974617 | 23.60093 | 56.63065 | 0.007926885 | 0.9716986 | 20.20393 | 50.10896 | 0.007773588 | 0.9775949 | 19.90647 | 49.3712 | 0.007820759
|  |  |  | 0.9804537 | 22.77027 | 40.33049 | 0.009281628 | 0.9773567 | 24.49297 | 47.29395 | 0.008861367 | 0.9772971 | 23.6626 | 56.77861 | 0.007948683 | 0.9744978 | 20.2635 | 50.25669 | 0.007795983 | 0.980275 | 19.95502 | 49.49161 | 0.0078422
|  |  |  | 0.9831338 | 22.82153 | 40.42128 | 0.009307 | 0.9803941 | 24.57574 | 47.45377 | 0.008888906 | 0.9803346 | 23.74547 | 56.97746 | 0.007973388 | 0.9775353 | 20.3316 | 50.4256 | 0.007820282 | 0.9830147 | 20.00768 | 49.62222 | 0.007864118
|  |  |  | 0.9860522 | 22.89296 | 40.54779 | 0.009334628 | 0.9831338 | 24.63874 | 47.57542 | 0.008913746 | 0.9830743 | 23.79172 | 57.08843 | 0.007995671 | 0.9802155 | 20.39071 | 50.57219 | 0.007841724 | 0.9860522 | 20.07477 | 49.78862 | 0.007888418
|  |  |  | 0.9888514 | 22.97281 | 40.68923 | 0.009361127 | 0.9858735 | 24.70629 | 47.70585 | 0.008938587 | 0.9857544 | 23.85728 | 57.24576 | 0.008017469 | 0.9831338 | 20.46456 | 50.75535 | 0.00786507 | 0.9887919 | 20.1105 | 49.87723 | 0.007910335
|  |  |  | 0.9915315 | 23.01625 | 40.76616 | 0.009386498 | 0.988911 | 24.78937 | 47.86627 | 0.008966127 | 0.9888514 | 23.94806 | 57.46357 | 0.008042658 | 0.9861117 | 20.52729 | 50.91093 | 0.007888894 | 0.9915911 | 20.1734 | 50.03322 | 0.007932729
|  |  |  | 0.994569 | 23.10205 | 40.91813 | 0.009415254 | 0.9915911 | 24.84994 | 47.98323 | 0.008990426 | 0.9915315 | 23.99809 | 57.58361 | 0.008064456 | 0.9887919 | 20.5922 | 51.07192 | 0.007910335 | 0.9946286 | 20.2377 | 50.1927 | 0.007957029
|  |  |  | 0.9973088 | 23.15669 | 41.01491 | 0.00944119 | 0.9944499 | 24.91801 | 48.11467 | 0.009016346 | 0.9943309 | 24.06048 | 57.73332 | 0.008087224 | 0.9917102 | 20.65332 | 51.22352 | 0.007933682 | 0.9972493 | 20.28806 | 50.3176 | 0.007977994
|  |  |  | 1.000048 | 23.21705 | 41.12182 | 0.009467126 | 0.9974279 | 24.98734 | 48.24854 | 0.009043346 | 0.9973684 | 24.13832 | 57.92012 | 0.008111929 | 0.994569 | 20.72119 | 51.39184 | 0.007956552 | 1.000108 | 20.3473 | 50.46452 | 0.008000865
|  |  |  | 1.003086 | 23.29121 | 41.25318 | 0.009495881 | 1.000048 | 25.05365 | 48.37658 | 0.009067106 | 1.000108 | 24.19679 | 58.06041 | 0.008134212 | 0.9971897 | 20.7732 | 51.52084 | 0.007977517 | 1.003086 | 20.40211 | 50.60048 | 0.008024688
|  |  |  | 1.005766 | 23.35358 | 41.36364 | 0.009521252 | 1.002907 | 25.13878 | 48.54096 | 0.009093026 | 1.002967 | 24.2716 | 58.23991 | 0.008157464 | 1.000108 | 20.84604 | 51.70149 | 0.008000865 | 1.005647 | 20.46627 | 50.75959 | 0.008045176
|  |  |  | 1.008506 | 23.40486 | 41.45446 | 0.009547188 | 1.005885 | 25.208 | 48.67462 | 0.009120026 | 1.005945 | 24.35019 | 58.42849 | 0.008181684 | 1.002967 | 20.90016 | 51.83572 | 0.008023735 | 1.008565 | 20.51145 | 50.87165 | 0.008068522
|  |  |  | 1.011484 | 23.48427 | 41.59512 | 0.009575379 | 1.008506 | 25.26731 | 48.78913 | 0.009143786 | 1.008565 | 24.39708 | 58.541 | 0.008202998 | 1.005647 | 20.96813 | 52.0043 | 0.008045176 | 1.011484 | 20.57309 | 51.02452 | 0.00809187
|  |  |  | 1.014164 | 23.54181 | 41.69703 | 0.009600751 | 1.011424 | 25.34374 | 48.93672 | 0.009170245 | 1.011424 | 24.47533 | 58.72876 | 0.008226249 | 1.008625 | 21.03576 | 52.17201 | 0.008068999 | 1.014164 | 20.62721 | 51.15877 | 0.008113311
|  |  |  | 1.017023 | 23.61396 | 41.82482 | 0.009627814 | 1.014343 | 25.41812 | 49.08034 | 0.009196706 | 1.014402 | 24.54763 | 58.90225 | 0.008250471 | 1.011424 | 21.0941 | 52.31671 | 0.008091393 | 1.017082 | 20.68919 | 51.31248 | 0.008136658
|  |  |  | 1.020001 | 23.68893 | 41.95761 | 0.009656005 | 1.017023 | 25.47293 | 49.18618 | 0.009221005 | 1.017023 | 24.59927 | 59.02615 | 0.008271784 | 1.014164 | 21.15354 | 52.46413 | 0.008113311 | 1.019941 | 20.74288 | 51.44564 | 0.008159528
|  |  |  | 1.022681 | 23.75725 | 42.07861 | 0.009681378 | 1.02006 | 25.54896 | 49.33299 | 0.009248545 | 1.019941 | 24.68201 | 59.2247 | 0.008295521 | 1.017261 | 21.22907 | 52.65146 | 0.008138088 | 1.022621 | 20.798 | 51.58233 | 0.008180969
|  |  |  | 1.025659 | 23.81269 | 42.17681 | 0.009709569 | 1.022919 | 25.62097 | 49.47202 | 0.009274465 | 1.022919 | 24.73446 | 59.35054 | 0.008319741 | 1.019941 | 21.27969 | 52.77701 | 0.008159528 | 1.025659 | 20.86216 | 51.74146 | 0.008205269
|  |  |  | 1.028577 | 23.88767 | 42.30962 | 0.009737195 | 1.02554 | 25.68445 | 49.59461 | 0.009298226 | 1.025659 | 24.80716 | 59.52498 | 0.008342024 | 1.02274 | 21.35159 | 52.95534 | 0.008181922 | 1.028517 | 20.91899 | 51.8824 | 0.00822814
|  |  |  | 1.031198 | 23.95118 | 42.42211 | 0.009762004 | 1.028577 | 25.76539 | 49.7509 | 0.009325765 | 1.028577 | 24.88604 | 59.71426 | 0.008365759 | 1.025778 | 21.42301 | 53.13246 | 0.008206222 | 1.031198 | 20.98058 | 52.03517 | 0.008249581
|  |  |  | 1.034176 | 24.00628 | 42.51969 | 0.009790195 | 1.031257 | 25.82829 | 49.87234 | 0.009350065 | 1.031376 | 24.94519 | 59.85619 | 0.008388527 | 1.028517 | 21.47709 | 53.26658 | 0.00822814 | 1.034295 | 21.04009 | 52.18277 | 0.008274358
|  |  |  | 1.037034 | 24.08982 | 42.66767 | 0.009817258 | 1.033997 | 25.90168 | 50.01406 | 0.009374904 | 1.033997 | 25.0086 | 60.00835 | 0.008409841 | 1.031317 | 21.53505 | 53.41034 | 0.008250534 | 1.037034 | 21.09179 | 52.311 | 0.008296275
|  |  |  | 1.039655 | 24.07547 | 42.64224 | 0.009842067 | 1.037034 | 25.98287 | 50.17082 | 0.009402445 | 1.036975 | 25.09179 | 60.20796 | 0.008434062 | 1.034295 | 21.60357 | 53.58028 | 0.008274358 | 1.039774 | 21.13552 | 52.41944 | 0.008318192
|  |  |  | 1.042692 | 24.15637 | 42.78554 | 0.009870822 | 1.039774 | 25.98787 | 50.18049 | 0.009427285 | 1.039834 | 25.15355 | 60.35616 | 0.008457314 | 1.036975 | 21.65727 | 53.71346 | 0.008295799 | 1.042752 | 21.21155 | 52.60801 | 0.008342016
|  |  |  | 1.045551 | 24.23722 | 42.92874 | 0.009897885 | 1.042573 | 26.06241 | 50.32441 | 0.009452665 | 1.042514 | 25.21189 | 60.49614 | 0.008479112 | 1.039774 | 21.70877 | 53.84119 | 0.008318192 | 1.045492 | 21.26319 | 52.73609 | 0.008363933
|  |  |  | 1.048231 | 24.29044 | 43.02299 | 0.009923257 | 1.045551 | 26.13839 | 50.47113 | 0.009479665 | 1.045492 | 25.29144 | 60.68703 | 0.008503332 | 1.042692 | 21.78498 | 54.03022 | 0.00834154 | 1.048291 | 21.32592 | 52.89166 | 0.008386328
|  |  |  | 1.051269 | 24.36298 | 43.15147 | 0.009952012 | 1.048231 | 26.19937 | 50.58887 | 0.009503965 | 1.048291 | 25.34892 | 60.82496 | 0.0085261 | 1.045313 | 21.82569 | 54.13116 | 0.008362504 | 1.051269 | 21.37818 | 53.02129 | 0.008410151
|  |  |  | 1.054009 | 24.42512 | 43.26154 | 0.009977948 | 1.050971 | 26.26487 | 50.71535 | 0.009528805 | 1.051031 | 25.35088 | 60.82965 | 0.008548382 | 1.048172 | 21.89502 | 54.30313 | 0.008385374 | 1.053889 | 21.43184 | 53.15436 | 0.008431115
|  |  |  | 1.056689 | 24.48604 | 43.36944 | 0.01000332 | 1.054009 | 26.34669 | 50.87334 | 0.009556345 | 1.054128 | 25.43484 | 61.03112 | 0.008573572 | 1.05115 | 21.95589 | 54.4541 | 0.008409198 | 1.056748 | 21.4874 | 53.29217 | 0.008453986
|  |  |  | 1.059726 | 24.56084 | 43.50193 | 0.01003207 | 1.056629 | 26.41356 | 51.00245 | 0.009580104 | 1.056808 | 25.48135 | 61.14272 | 0.00859537 | 1.05377 | 22.01121 | 54.59129 | 0.008430162 | 1.059726 | 21.55808 | 53.46747 | 0.00847781
|  |  |  | 1.062466 | 24.63254 | 43.62891 | 0.01005801 | 1.059488 | 26.48793 | 51.14606 | 0.009606024 | 1.059548 | 25.56358 | 61.34002 | 0.008617653 | 1.056629 | 22.07082 | 54.73915 | 0.008453033 | 1.062347 | 21.5988 | 53.56844 | 0.008498774
|  |  |  | 1.065146 | 24.68682 | 43.72506 | 0.01008338 | 1.062466 | 26.55801 | 51.28138 | 0.009633024 | 1.062585 | 25.63265 | 61.50577 | 0.008642358 | 1.059548 | 22.13715 | 54.90365 | 0.00847638 | 1.065146 | 21.65848 | 53.71646 | 0.008521168
|  |  |  | 1.068183 | 24.77346 | 43.87851 | 0.01011214 | 1.065146 | 26.61868 | 51.39852 | 0.009657324 | 1.065265 | 25.68334 | 61.62739 | 0.008664157 | 1.062228 | 22.18987 | 55.03441 | 0.008497821 | 1.068124 | 21.72217 | 53.87442 | 0.008544992
|  |  |  | 1.070923 | 24.82608 | 43.97171 | 0.01013807 | 1.068124 | 26.69575 | 51.54733 | 0.009684324 | 1.068124 | 25.7717 | 61.83941 | 0.008687408 | 1.065325 | 22.27049 | 55.23434 | 0.008522597 | 1.070804 | 21.77243 | 53.99908 | 0.008566433
|  |  |  | 1.073782 | 24.89835 | 44.09972 | 0.01016514 | 1.071042 | 26.76604 | 51.68308 | 0.009710783 | 1.071102 | 25.84261 | 62.00956 | 0.008711629 | 1.068183 | 20.78982 | 51.56204 | 0.008545468 | 1.073842 | 21.82951 | 54.14065 | 0.008590733
|  |  |  | 1.076819 | 24.97106 | 44.22851 | 0.01019389 | 1.073663 | 26.83625 | 51.81864 | 0.009734544 | 1.073722 | 25.89534 | 62.1361 | 0.008732943 | 1.070864 | 20.92178 | 51.88933 | 0.008566909 | 1.076819 | 21.89148 | 54.29434 | 0.008614556
|  |  |  | 1.07944 | 25.02867 | 44.33054 | 0.0102187 | 1.076641 | 26.91271 | 51.96627 | 0.009761543 | 1.076581 | 25.96643 | 62.30667 | 0.008756195 | 1.073961 | 21.06442 | 52.24311 | 0.008591685 | 1.07944 | 21.93874 | 54.41155 | 0.008635521
|  |  |  | 1.082239 | 25.08989 | 44.43897 | 0.0102452 | 1.0795 | 26.98591 | 52.10761 | 0.009787463 | 1.079559 | 26.04302 | 62.49046 | 0.008780415 | 1.0767 | 21.1891 | 52.55233 | 0.008613603 | 1.082418 | 22.00751 | 54.58211 | 0.008659344
|  |  |  | 1.085217 | 25.16518 | 44.57233 | 0.01027339 | 1.082239 | 27.05083 | 52.23296 | 0.009812303 | 1.08218 | 26.09755 | 62.62129 | 0.008801729 | 1.079381 | 21.28958 | 52.80153 | 0.008635044 | 1.085217 | 22.06022 | 54.71284 | 0.008681738
|  |  |  | 1.087897 | 25.22103 | 44.67125 | 0.01029876 | 1.085217 | 27.13232 | 52.39032 | 0.009839303 | 1.085039 | 26.1793 | 62.81746 | 0.008824981 | 1.082418 | 21.39239 | 53.05652 | 0.008659344 | 1.087838 | 22.11055 | 54.83766 | 0.008702703
|  |  |  | 1.090816 | 25.29898 | 44.80932 | 0.01032639 | 1.088076 | 27.20262 | 52.52607 | 0.009865223 | 1.088017 | 26.24009 | 62.96333 | 0.008849201 | 1.085158 | 21.49812 | 53.31875 | 0.008681262 | 1.090875 | 22.16407 | 54.97042 | 0.008727003
|  |  |  | 1.093794 | 25.36317 | 44.92301 | 0.01035458 | 1.090756 | 27.26924 | 52.65471 | 0.009889523 | 1.090637 | 26.30388 | 63.11639 | 0.008870515 | 1.087957 | 21.56708 | 53.48979 | 0.008703656 | 1.093675 | 22.22189 | 55.11382 | 0.008749397
|  |  |  | 1.096414 | 25.42283 | 45.02868 | 0.01037939 | 1.093794 | 27.34868 | 52.8081 | 0.009917063 | 1.093615 | 26.37986 | 63.2987 | 0.008894736 | 1.090935 | 21.63845 | 53.66679 | 0.008727479 | 1.096355 | 22.28792 | 55.27759 | 0.008770837
|  |  |  | 1.099333 | 25.50505 | 45.17431 | 0.01040702 | 1.096474 | 27.41335 | 52.93296 | 0.009941363 | 1.096414 | 26.43887 | 63.4403 | 0.008917503 | 1.093555 | 21.69409 | 53.80478 | 0.008748444 | 1.099392 | 22.33882 | 55.40382 | 0.008795138
|  |  |  | 1.102192 | 25.55662 | 45.26564 | 0.01043408 | 1.099154 | 27.487 | 53.07517 | 0.009965663 | 1.099094 | 26.50876 | 63.60801 | 0.008939301 | 1.096355 | 21.77466 | 54.00462 | 0.008770837 | 1.102072 | 22.38474 | 55.51771 | 0.008816578
|  |  |  | 1.104812 | 25.60949 | 45.35929 | 0.01045889 | 1.102192 | 27.56545 | 53.22666 | 0.009993203 | 1.102192 | 26.58645 | 63.79441 | 0.008964491 | 1.099333 | 21.83779 | 54.16119 | 0.008794662 | 1.104753 | 22.44369 | 55.66392 | 0.00883802
|  |  |  | 1.10779 | 25.69311 | 45.5074 | 0.01048708 | 1.104872 | 27.63268 | 53.35649 | 0.0100175 | 1.104991 | 26.63913 | 63.92082 | 0.008987258 | 1.101953 | 21.89462 | 54.30212 | 0.008815626 | 1.10779 | 22.51348 | 55.837 | 0.008862319
|  |  |  | 1.110649 | 25.75456 | 45.61623 | 0.01051414 | 1.107611 | 27.699 | 53.48454 | 0.01004234 | 1.107671 | 26.70779 | 64.08557 | 0.009009056 | 1.104812 | 21.95773 | 54.45865 | 0.008838496 | 1.11047 | 22.5555 | 55.94122 | 0.008883761
|  |  |  | 1.113269 | 25.81619 | 45.72539 | 0.01053895 | 1.110649 | 27.78462 | 53.64986 | 0.01006988 | 1.110768 | 26.79509 | 64.29506 | 0.009034246 | 1.10785 | 22.03903 | 54.6603 | 0.008862796 | 1.113269 | 22.6134 | 56.08482 | 0.008906155
|  |  |  | 1.116307 | 25.89371 | 45.86269 | 0.01056771 | 1.113329 | 27.83784 | 53.75264 | 0.01009418 | 1.113567 | 26.84806 | 64.42215 | 0.009057013 | 1.11053 | 22.10443 | 54.8225 | 0.008884237 | 1.116307 | 22.66729 | 56.21847 | 0.008930455
|  |  |  | 1.119047 | 25.95049 | 45.96327 | 0.01059364 | 1.116188 | 27.90415 | 53.88066 | 0.0101201 | 1.116247 | 26.91644 | 64.58623 | 0.009078811 | 1.113508 | 22.17391 | 54.99481 | 0.00890806 | 1.119047 | 22.73573 | 56.38821 | 0.008952373
|  |  |  | 1.121786 | 26.02128 | 46.08865 | 0.01061958 | 1.119225 | 27.98714 | 54.04092 | 0.01014764 | 1.119285 | 26.98422 | 64.74888 | 0.009103516 | 1.116486 | 22.24972 | 55.18283 | 0.008931885 | 1.121965 | 22.78504 | 56.51053 | 0.008975719
|  |  |  | 1.124883 | 26.09636 | 46.22162 | 0.0106489 | 1.121905 | 28.04996 | 54.16222 | 0.01017194 | 1.121965 | 27.03794 | 64.87776 | 0.009125314 | 1.119106 | 22.3114 | 55.33581 | 0.008952849 | 1.125002 | 22.84623 | 56.66227 | 0.009000019
|  |  |  | 1.127623 | 26.15097 | 46.31836 | 0.01067483 | 1.124764 | 28.12389 | 54.30497 | 0.01019786 | 1.124764 | 27.11234 | 65.05628 | 0.009148082 | 1.122024 | 22.38689 | 55.52304 | 0.008976196 | 1.127623 | 22.89453 | 56.78206 | 0.009020984
|  |  |  | 1.130363 | 26.22234 | 46.44476 | 0.01070077 | 1.127802 | 28.19804 | 54.44814 | 0.0102254 | 1.127742 | 27.18631 | 65.23377 | 0.009172303 | 1.124883 | 22.45466 | 55.69111 | 0.008999066 | 1.130482 | 22.952 | 56.9246 | 0.009043855
|  |  |  | 1.13346 | 26.29202 | 46.56818 | 0.01073009 | 1.130422 | 28.24895 | 54.54646 | 0.01024916 | 1.130422 | 27.22992 | 65.33843 | 0.009194101 | 1.127504 | 22.50887 | 55.82556 | 0.009020031 | 1.1334 | 23.02412 | 57.10348 | 0.009067201
|  |  |  | 1.13614 | 26.3236 | 46.62412 | 0.01075546 | 1.133341 | 28.32323 | 54.68988 | 0.01027562 | 1.133222 | 27.31927 | 65.55282 | 0.009216869 | 1.130541 | 22.57489 | 55.98932 | 0.009044331 | 1.13608 | 23.06523 | 57.20542 | 0.009088643
|  |  |  | 1.138999 | 26.34148 | 46.65578 | 0.01078252 | 1.136259 | 28.41174 | 54.86078 | 0.01030208 | 1.136199 | 27.38315 | 65.70609 | 0.009241089 | 1.133341 | 22.64661 | 56.1672 | 0.009066725 | 1.138999 | 23.13282 | 57.37307 | 0.009111989
|  |  |  | 1.141977 | 24.43242 | 43.27448 | 0.01081071 | 1.13888 | 28.47467 | 54.9823 | 0.01032584 | 1.13882 | 27.43594 | 65.83276 | 0.009262402 | 1.136021 | 22.71098 | 56.32682 | 0.009088166 | 1.141917 | 23.18413 | 57.50032 | 0.009135337
|  |  |  | 1.144597 | 24.67955 | 43.71219 | 0.01083552 | 1.141798 | 28.544 | 55.11616 | 0.0103523 | 1.141679 | 27.51057 | 66.01184 | 0.009285654 | 1.139058 | 22.76918 | 56.47119 | 0.009112466 | 1.144538 | 23.23666 | 57.6306 | 0.009156301
|  |  |  | 1.147456 | 24.83707 | 43.99118 | 0.01086258 | 1.144597 | 28.61814 | 55.25932 | 0.01037768 | 1.144597 | 27.57181 | 66.1588 | 0.00930939 | 1.141738 | 22.84502 | 56.65927 | 0.009133907 | 1.147516 | 23.30958 | 57.81145 | 0.009180125
|  |  |  | 1.150434 | 24.9837 | 44.25089 | 0.01089077 | 1.147277 | 28.67879 | 55.37643 | 0.01040198 | 1.147277 | 27.57843 | 66.17468 | 0.009331189 | 1.144418 | 22.90084 | 56.79771 | 0.009155348 | 1.150315 | 23.3604 | 57.93751 | 0.009202519
|  |  |  | 1.153055 | 25.11727 | 44.48747 | 0.01091558 | 1.150255 | 28.76017 | 55.53356 | 0.01042898 | 1.150315 | 27.66745 | 66.38829 | 0.009355894 | 1.147456 | 22.97488 | 56.98135 | 0.009179648 | 1.152995 | 23.41378 | 58.06988 | 0.009223959
|  |  |  | 1.155973 | 25.23895 | 44.703 | 0.01094321 | 1.153055 | 28.78908 | 55.5894 | 0.01045436 | 1.153293 | 27.7277 | 66.53285 | 0.009380114 | 1.150196 | 23.03309 | 57.12573 | 0.009201566 | 1.155973 | 23.47368 | 58.21846 | 0.009247783
|  |  |  | 1.158832 | 25.34883 | 44.89761 | 0.01097027 | 1.155735 | 28.8266 | 55.66184 | 0.01047866 | 1.155913 | 27.7879 | 66.67729 | 0.009401429 | 1.152995 | 23.09495 | 57.27913 | 0.009223959 | 1.158772 | 23.53151 | 58.36189 | 0.009270177
|  |  |  | 1.161452 | 25.41716 | 45.01863 | 0.01099508 | 1.158713 | 28.91537 | 55.83326 | 0.01050566 | 1.158951 | 27.86779 | 66.86899 | 0.009426134 | 1.155973 | 23.1704 | 57.46628 | 0.009247783 | 1.161452 | 23.58969 | 58.50617 | 0.009291618
|  |  |  | 1.164371 | 25.48544 | 45.13958 | 0.01102271 | 1.161512 | 28.97879 | 55.95571 | 0.01053104 | 1.161691 | 27.92582 | 67.00824 | 0.009448417 | 1.158713 | 23.23537 | 57.62741 | 0.0092697 | 1.16449 | 23.65642 | 58.67168 | 0.009315918
|  |  |  | 1.167289 | 25.55279 | 45.25887 | 0.01105034 | 1.164311 | 29.04628 | 56.08603 | 0.01055642 | 1.164371 | 27.99946 | 67.18495 | 0.009470215 | 1.161631 | 23.29095 | 57.76524 | 0.009293048 | 1.167289 | 23.69873 | 58.7766 | 0.009338312
|  |  |  | 1.169969 | 25.60989 | 45.35999 | 0.01107571 | 1.167468 | 29.12984 | 56.24738 | 0.01058504 | 1.167349 | 28.06891 | 67.35159 | 0.009494435 | 1.164609 | 23.36465 | 57.94804 | 0.009316871 | 1.170088 | 23.76202 | 58.93358 | 0.009360706
|  |  |  | 1.173066 | 25.70409 | 45.52684 | 0.01110503 | 1.170148 | 29.1915 | 56.36643 | 0.01060934 | 1.170148 | 28.13444 | 67.50882 | 0.009517202 | 1.167229 | 23.42208 | 58.09047 | 0.009337836 | 1.173185 | 23.8252 | 59.09028 | 0.009385482
|  |  |  | 1.175925 | 25.76348 | 45.63203 | 0.01113209 | 1.172947 | 29.26154 | 56.50167 | 0.01063472 | 1.172888 | 28.19292 | 67.64915 | 0.009539485 | 1.170088 | 23.48947 | 58.25762 | 0.009360706 | 1.175806 | 23.86632 | 59.19226 | 0.009406447
|  |  |  | 1.178605 | 25.83197 | 45.75334 | 0.01115746 | 1.175985 | 29.35892 | 56.6897 | 0.01066226 | 1.175925 | 28.26801 | 67.82934 | 0.00956419 | 1.173066 | 23.57226 | 58.46295 | 0.00938453 | 1.178605 | 23.91942 | 59.32395 | 0.009428841
|  |  |  | 1.181643 | 25.90744 | 45.88701 | 0.01118622 | 1.178605 | 29.40347 | 56.77573 | 0.01068602 | 1.178605 | 28.32582 | 67.96804 | 0.009585988 | 1.175687 | 23.62183 | 58.58588 | 0.009405495 | 1.181583 | 23.99492 | 59.5112 | 0.009452664
|  |  |  | 1.184382 | 25.9692 | 45.9964 | 0.01121215 | 1.181404 | 29.48167 | 56.92673 | 0.0107114 | 1.181285 | 28.39812 | 68.14153 | 0.009607787 | 1.178605 | 23.69146 | 58.75858 | 0.009428841 | 1.184204 | 24.03935 | 59.62141 | 0.009473629
|  |  |  | 1.187062 | 26.04608 | 46.13257 | 0.01123752 | 1.184382 | 29.56768 | 57.0928 | 0.0107384 | 1.184323 | 28.48071 | 68.3397 | 0.009632492 | 1.181524 | 23.76022 | 58.92911 | 0.009452188 | 1.187062 | 24.09606 | 59.76205 | 0.0094965
|  |  |  | 1.1901 | 26.12199 | 46.26701 | 0.01126628 | 1.187062 | 29.61099 | 57.17644 | 0.0107627 | 1.186943 | 28.5305 | 68.45919 | 0.009653806 | 1.184263 | 23.8174 | 59.07094 | 0.009474106 | 1.19004 | 24.14994 | 59.89568 | 0.009520323
|  |  |  | 1.19278 | 26.19019 | 46.38782 | 0.01129165 | 1.189981 | 29.70068 | 57.34963 | 0.01078916 | 1.189743 | 28.60092 | 68.62816 | 0.009676573 | 1.187241 | 23.89296 | 59.25833 | 0.009497929 | 1.19272 | 24.20012 | 60.02013 | 0.009541764
|  |  |  | 1.195579 | 26.25037 | 46.4944 | 0.01131815 | 1.192899 | 29.7734 | 57.49004 | 0.01081562 | 1.19284 | 28.66937 | 68.79241 | 0.009701763 | 1.19004 | 23.95005 | 59.39993 | 0.009520323 | 1.195639 | 24.26692 | 60.1858 | 0.009565111
|  |  |  | 1.198557 | 26.33368 | 46.64196 | 0.01134634 | 1.19552 | 29.82312 | 57.58604 | 0.01083938 | 1.195579 | 28.73901 | 68.95951 | 0.009724045 | 1.192661 | 24.01196 | 59.55347 | 0.009541288 | 1.198557 | 24.30778 | 60.28715 | 0.009588459
|  |  |  | 1.201178 | 26.39152 | 46.74441 | 0.01137115 | 1.198379 | 29.89639 | 57.72751 | 0.0108653 | 1.198498 | 28.80513 | 69.11815 | 0.009747781 | 1.195699 | 24.08138 | 59.72564 | 0.009565588 | 1.201178 | 24.35819 | 60.41218 | 0.009609423
|  |  |  | 1.203977 | 26.4728 | 46.88836 | 0.01139765 | 1.201297 | 29.97321 | 57.87585 | 0.01089176 | 1.201535 | 28.86258 | 69.25601 | 0.009772487 | 1.198438 | 24.14429 | 59.88167 | 0.009587505 | 1.204096 | 24.44385 | 60.62463 | 0.00963277
|  |  |  | 1.206955 | 26.54314 | 47.01296 | 0.01142584 | 1.203918 | 30.03219 | 57.98973 | 0.01091552 | 1.204156 | 28.92805 | 69.41311 | 0.009793801 | 1.201118 | 24.20526 | 60.03288 | 0.009608947 | 1.206955 | 24.48027 | 60.71495 | 0.00965564
|  |  |  | 1.209635 | 26.60636 | 47.12494 | 0.01145121 | 1.206895 | 30.11647 | 58.15247 | 0.01094252 | 1.207015 | 29.0033 | 69.59366 | 0.009817053 | 1.204156 | 24.27504 | 60.20594 | 0.009633247 | 1.209635 | 24.54249 | 60.86927 | 0.009677081
|  |  |  | 1.212494 | 26.67066 | 47.23883 | 0.01147828 | 1.209754 | 30.19499 | 58.30409 | 0.01096844 | 1.209933 | 29.06891 | 69.7511 | 0.009840788 | 1.206955 | 24.34636 | 60.38283 | 0.00965564 | 1.212613 | 24.60122 | 61.01493 | 0.009700905
|  |  |  | 1.215472 | 26.74645 | 47.37306 | 0.01150647 | 1.212554 | 30.24731 | 58.40512 | 0.01099382 | 1.212554 | 29.12838 | 69.8938 | 0.009862103 | 1.209754 | 24.40521 | 60.5288 | 0.009678034 | 1.215412 | 24.64903 | 61.13352 | 0.009723299
|  |  |  | 1.218152 | 26.80691 | 47.48015 | 0.01153184 | 1.215651 | 30.34008 | 58.58425 | 0.0110219 | 1.215531 | 29.20534 | 70.07845 | 0.009886323 | 1.212792 | 24.48092 | 60.71656 | 0.009702334 | 1.218152 | 24.71023 | 61.28529 | 0.009745217
|  |  |  | 1.22119 | 26.89401 | 47.63442 | 0.01156059 | 1.21839 | 30.3971 | 58.69434 | 0.01104674 | 1.21839 | 29.26785 | 70.22845 | 0.009909574 | 1.215412 | 24.53821 | 60.85865 | 0.009723299 | 1.221249 | 24.76995 | 61.43341 | 0.009769993
|  |  |  | 1.224108 | 26.95427 | 47.74115 | 0.01158822 | 1.22107 | 30.45169 | 58.79976 | 0.01107104 | 1.22107 | 29.31913 | 70.35149 | 0.009931373 | 1.218212 | 24.59212 | 60.99235 | 0.009745693 | 1.223989 | 24.82219 | 61.56296 | 0.009791911
|  |  |  | 1.226788 | 27.01828 | 47.85451 | 0.01161359 | 1.224048 | 30.53553 | 58.96164 | 0.01109804 | 1.224048 | 29.39779 | 70.54025 | 0.009955593 | 1.221249 | 24.67055 | 61.18688 | 0.009769993 | 1.226669 | 24.87085 | 61.68366 | 0.009813352
|  |  |  | 1.229706 | 27.09748 | 47.9948 | 0.01164122 | 1.226729 | 30.59852 | 59.08328 | 0.01112234 | 1.226848 | 29.45118 | 70.66835 | 0.009978361 | 1.22387 | 24.71297 | 61.29208 | 0.009790958 | 1.229706 | 24.94787 | 61.87467 | 0.009837652
|  |  |  | 1.232506 | 27.16777 | 48.11929 | 0.01166772 | 1.229468 | 30.67374 | 59.22852 | 0.01114718 | 1.229468 | 29.52141 | 70.83689 | 0.009999674 | 1.226788 | 24.78219 | 61.46377 | 0.009814304 | 1.232446 | 25.00239 | 62.0099 | 0.009859569
|  |  |  | 1.235186 | 27.23796 | 48.24362 | 0.01169309 | 1.232506 | 30.76109 | 59.39719 | 0.01117472 | 1.232506 | 29.60871 | 71.04636 | 0.01002438 | 1.229766 | 24.8555 | 61.64558 | 0.009838128 | 1.235245 | 25.06627 | 62.16833 | 0.009881963
|  |  |  | 1.238223 | 27.30891 | 48.36928 | 0.01172185 | 1.235245 | 30.81873 | 59.50848 | 0.01119956 | 1.235245 | 29.65306 | 71.15276 | 0.01004666 | 1.232446 | 24.89933 | 61.7543 | 0.009859569 | 1.238342 | 25.11982 | 62.30114 | 0.009906739
|  |  |  | 1.241023 | 27.36384 | 48.46658 | 0.01174835 | 1.237985 | 30.89656 | 59.65877 | 0.0112244 | 1.237985 | 29.72027 | 71.31404 | 0.01006895 | 1.235305 | 24.96592 | 61.91945 | 0.00988244 | 1.240963 | 25.1706 | 62.42708 | 0.009927704
|  |  |  | 1.243703 | 27.43943 | 48.60045 | 0.01177372 | 1.241023 | 30.97343 | 59.8072 | 0.01125194 | 1.241023 | 29.79805 | 71.50068 | 0.01009365 | 1.238223 | 25.03049 | 62.07958 | 0.009905786 | 1.243822 | 25.23352 | 62.58314 | 0.009950574
|  |  |  | 1.24674 | 27.51224 | 48.72942 | 0.01180247 | 1.243643 | 31.02752 | 59.91163 | 0.0112757 | 1.243762 | 29.85722 | 71.64266 | 0.01011593 | 1.240784 | 25.09743 | 62.2456 | 0.009926274 | 1.24674 | 25.28893 | 62.72055 | 0.009973922
|  |  |  | 1.24948 | 27.57283 | 48.83674 | 0.01182841 | 1.246442 | 31.10073 | 60.05301 | 0.01130108 | 1.246621 | 29.90588 | 71.75941 | 0.01013919 | 1.243703 | 25.16168 | 62.40497 | 0.009949622 | 1.249361 | 25.3356 | 62.8363 | 0.009994886
|  |  |  | 1.25216 | 27.63881 | 48.95359 | 0.01185378 | 1.24948 | 31.17477 | 60.19597 | 0.01132862 | 1.249659 | 29.95654 | 71.88097 | 0.01016389 | 1.246621 | 25.225 | 62.562 | 0.009972969 | 1.25222 | 25.40354 | 63.00482 | 0.01001776
|  |  |  | 1.255198 | 27.72613 | 49.10826 | 0.01188254 | 1.25216 | 31.24375 | 60.32916 | 0.01135292 | 1.252279 | 29.99959 | 71.98428 | 0.0101852 | 1.249242 | 25.28808 | 62.71845 | 0.009993933 | 1.255198 | 25.45069 | 63.12176 | 0.01004158
|  |  |  | 1.257878 | 27.78517 | 49.21282 | 0.01190791 | 1.255078 | 31.31285 | 60.46259 | 0.01137938 | 1.255078 | 30.08142 | 72.18061 | 0.01020797 | 1.25222 | 25.352 | 62.87697 | 0.01001776 | 1.257818 | 25.51147 | 63.27251 | 0.01006254
|  |  |  | 1.260677 | 27.85285 | 49.3327 | 0.01193441 | 1.257997 | 31.40135 | 60.63348 | 0.01140584 | 1.258056 | 30.14988 | 72.34489 | 0.01023219 | 1.255019 | 25.40864 | 63.01745 | 0.01004015 | 1.260736 | 25.57367 | 63.42677 | 0.01008589
|  |  |  | 1.263714 | 27.93808 | 49.48366 | 0.01196316 | 1.260677 | 31.45695 | 60.74084 | 0.01143014 | 1.260677 | 30.20242 | 72.47097 | 0.01025351 | 1.257759 | 25.47478 | 63.18151 | 0.01006207 | 1.263655 | 25.62288 | 63.54882 | 0.01010924
|  |  |  | 1.266395 | 27.99703 | 49.58808 | 0.01198853 | 1.263714 | 31.54004 | 60.90127 | 0.01145768 | 1.263595 | 30.2801 | 72.65735 | 0.01027724 | 1.260856 | 25.54164 | 63.34732 | 0.01008684 | 1.266335 | 25.6718 | 63.67015 | 0.01013068
|  |  |  | 1.269313 | 28.06423 | 49.70709 | 0.01201616 | 1.266573 | 31.59742 | 61.01206 | 0.0114836 | 1.266573 | 30.34251 | 72.80712 | 0.01030146 | 1.263655 | 25.60046 | 63.4932 | 0.01010924 | 1.269372 | 25.73019 | 63.81496 | 0.01015498
|  |  |  | 1.27235 | 28.1465 | 49.85281 | 0.01204492 | 1.269194 | 31.55952 | 60.9389 | 0.01150736 | 1.269253 | 30.40512 | 72.95733 | 0.01032326 | 1.266395 | 25.66875 | 63.66258 | 0.01013116 | 1.272172 | 25.78165 | 63.94259 | 0.01017737
|  |  |  | 1.274971 | 28.20052 | 49.94849 | 0.01206972 | 1.272172 | 31.66574 | 61.14398 | 0.01153436 | 1.272172 | 30.48507 | 73.14919 | 0.010347 | 1.269432 | 25.73777 | 63.83376 | 0.01015546 | 1.274852 | 25.83867 | 64.084 | 0.01019881
|  |  |  | 1.27783 | 28.26527 | 50.06319 | 0.01209679 | 1.274971 | 31.72577 | 61.2599 | 0.01155974 | 1.275031 | 30.53931 | 73.27933 | 0.01037025 | 1.272172 | 25.80163 | 63.99213 | 0.01017737 | 1.277889 | 25.90146 | 64.23972 | 0.01022311
|  |  |  | 1.280748 | 28.34289 | 50.20065 | 0.01212442 | 1.277711 | 31.79858 | 61.40049 | 0.01158458 | 1.277592 | 30.60414 | 73.43489 | 0.01039108 | 1.274911 | 25.85633 | 64.12779 | 0.01019929 | 1.280689 | 25.95354 | 64.3689 | 0.01024551
|  |  |  | 1.283369 | 28.40555 | 50.31164 | 0.01214922 | 1.280748 | 31.89127 | 61.57946 | 0.01161212 | 1.280569 | 30.68161 | 73.6208 | 0.0104153 | 1.277949 | 25.93149 | 64.31422 | 0.01022359 | 1.283428 | 26.00618 | 64.49945 | 0.01026743
|  |  |  | 1.286287 | 28.4794 | 50.44245 | 0.01217685 | 1.283547 | 31.94397 | 61.68122 | 0.0116375 | 1.283428 | 30.7428 | 73.76761 | 0.01043855 | 1.280629 | 25.97553 | 64.42344 | 0.01024503 | 1.286406 | 26.07129 | 64.66093 | 0.01029125
|  |  |  | 1.289206 | 28.54265 | 50.55447 | 0.01220448 | 1.286227 | 32.00788 | 61.80464 | 0.0116618 | 1.286108 | 30.80765 | 73.92322 | 0.01046035 | 1.283488 | 26.03911 | 64.58113 | 0.0102679 | 1.289146 | 26.11311 | 64.76465 | 0.01031317
|  |  |  | 1.291886 | 28.60438 | 50.66381 | 0.01222985 | 1.289265 | 32.09897 | 61.98052 | 0.01168934 | 1.289146 | 30.87824 | 74.09261 | 0.01048505 | 1.286406 | 26.11242 | 64.76295 | 0.01029125 | 1.291886 | 26.16605 | 64.89596 | 0.01033508
|  |  |  | 1.294864 | 28.67696 | 50.79235 | 0.01225804 | 1.291945 | 32.1562 | 62.09102 | 0.01171364 | 1.291945 | 30.94653 | 74.25647 | 0.01050782 | 1.289086 | 26.16015 | 64.88134 | 0.01031269 | 1.294864 | 26.24385 | 65.08892 | 0.01035891
|  |  |  | 1.297663 | 28.74642 | 50.91539 | 0.01228454 | 1.294625 | 32.22835 | 62.23035 | 0.01173794 | 1.294685 | 31.00286 | 74.39162 | 0.0105301 | 1.291886 | 26.21839 | 65.02576 | 0.01033508 | 1.297544 | 26.29425 | 65.21391 | 0.01038035
|  |  |  | 1.300343 | 28.81172 | 51.03105 | 0.01230991 | 1.297663 | 32.3057 | 62.3797 | 0.01176548 | 1.297782 | 31.06963 | 74.55185 | 0.01055529 | 1.294864 | 26.07682 | 64.67465 | 0.01035891 | 1.300343 | 26.33951 | 65.32617 | 0.01040274
|  |  |  | 1.303321 | 28.89704 | 51.18216 | 0.0123381 | 1.300402 | 32.36272 | 62.4898 | 0.01179032 | 1.300462 | 31.14072 | 74.72243 | 0.01057709 | 1.297425 | 25.29588 | 62.73781 | 0.0103794 | 1.303321 | 26.40526 | 65.48923 | 0.01042657
|  |  |  | 1.30612 | 28.94382 | 51.26503 | 0.0123646 | 1.303202 | 32.43999 | 62.639 | 0.0118157 | 1.303202 | 31.20268 | 74.8711 | 0.01059937 | 1.300343 | 25.44159 | 63.09918 | 0.01040274 | 1.306001 | 26.44028 | 65.5761 | 0.01044801
|  |  |  | 1.3088 | 29.01259 | 51.38683 | 0.01238998 | 1.306239 | 32.51702 | 62.78774 | 0.01184324 | 1.306239 | 31.27921 | 75.05474 | 0.01062408 | 1.303261 | 25.58558 | 63.45629 | 0.01042609 | 1.308741 | 26.50859 | 65.74551 | 0.01046993
|  |  |  | 1.311838 | 29.08645 | 51.51764 | 0.01241873 | 1.308919 | 32.58474 | 62.91851 | 0.01186754 | 1.308919 | 31.33407 | 75.18638 | 0.01064588 | 1.306001 | 25.68174 | 63.6948 | 0.01044801 | 1.311778 | 26.56525 | 65.88604 | 0.01049423
|  |  |  | 1.314577 | 29.15529 | 51.63957 | 0.01244467 | 1.311778 | 32.65595 | 63.05601 | 0.01189346 | 1.311778 | 31.4088 | 75.36568 | 0.01066913 | 1.309038 | 25.75159 | 63.86803 | 0.01047231 | 1.314458 | 26.61342 | 66.00552 | 0.01051567
|  |  |  | 1.317377 | 29.22344 | 51.76028 | 0.01247117 | 1.314756 | 32.72938 | 63.19779 | 0.01192046 | 1.314816 | 31.47657 | 75.52829 | 0.01069383 | 1.311957 | 25.81014 | 64.01324 | 0.01049566 | 1.317436 | 26.68182 | 66.17516 | 0.01053949
|  |  |  | 1.320474 | 29.29709 | 51.89073 | 0.01250048 | 1.317377 | 32.79289 | 63.32043 | 0.01194422 | 1.317496 | 31.54495 | 75.69238 | 0.01071563 | 1.314577 | 25.87704 | 64.17917 | 0.01051662 | 1.320474 | 26.74651 | 66.33558 | 0.01056379
|  |  |  | 1.323094 | 29.36847 | 52.01716 | 0.01252529 | 1.320236 | 32.86856 | 63.46654 | 0.01197014 | 1.320295 | 31.60886 | 75.84573 | 0.0107384 | 1.317615 | 25.95173 | 64.36442 | 0.01054092 | 1.323094 | 26.78359 | 66.42755 | 0.01058475
|  |  |  | 1.325894 | 29.42465 | 52.11666 | 0.01255179 | 1.323154 | 32.94955 | 63.62293 | 0.01199659 | 1.323273 | 31.6762 | 76.00731 | 0.01076262 | 1.320355 | 26.01074 | 64.51076 | 0.01056284 | 1.326072 | 26.85398 | 66.60214 | 0.01060858
|  |  |  | 1.328871 | 29.51862 | 52.2831 | 0.01257998 | 1.325834 | 33.01123 | 63.74202 | 0.01202089 | 1.325894 | 31.72296 | 76.11952 | 0.01078393 | 1.323035 | 26.06851 | 64.65403 | 0.01058428 | 1.328931 | 26.89157 | 66.69536 | 0.01063145
|  |  |  | 1.331611 | 29.57014 | 52.37435 | 0.01260592 | 1.328812 | 33.09396 | 63.90177 | 0.0120479 | 1.328752 | 31.79913 | 76.30227 | 0.01080719 | 1.326072 | 26.14225 | 64.83693 | 0.01060858 | 1.331552 | 26.95915 | 66.86298 | 0.01065241
|  |  |  | 1.33447 | 29.63741 | 52.49349 | 0.01263298 | 1.331671 | 33.14268 | 63.99585 | 0.01207382 | 1.331671 | 31.87301 | 76.47956 | 0.01083092 | 1.328812 | 26.20699 | 64.99749 | 0.0106305 | 1.33453 | 27.02675 | 67.03063 | 0.01067624
|  |  |  | 1.337508 | 29.70664 | 52.61612 | 0.01266174 | 1.334351 | 33.21848 | 64.14221 | 0.01209811 | 1.334291 | 31.92521 | 76.6048 | 0.01085224 | 1.331552 | 26.2704 | 65.15475 | 0.01065241 | 1.337388 | 27.07351 | 67.14661 | 0.01069911
|  |  |  | 1.340128 | 29.76561 | 52.72057 | 0.01268655 | 1.337329 | 33.30043 | 64.30046 | 0.01212511 | 1.337269 | 32.00681 | 76.80061 | 0.01087646 | 1.33453 | 26.34881 | 65.34923 | 0.01067624 | 1.340069 | 27.12952 | 67.28551 | 0.01072055
|  |  |  | 1.343046 | 29.84419 | 52.85975 | 0.01271417 | 1.340128 | 33.35807 | 64.41175 | 0.0121505 | 1.340128 | 32.06541 | 76.94122 | 0.01089971 | 1.33721 | 26.39854 | 65.47258 | 0.01069768 | 1.343106 | 27.18936 | 67.43393 | 0.01074485
|  |  |  | 1.345905 | 29.91459 | 52.98445 | 0.01274124 | 1.342749 | 33.42373 | 64.53852 | 0.01217425 | 1.342808 | 32.11918 | 77.07025 | 0.01092151 | 1.339949 | 26.45825 | 65.62066 | 0.0107196 | 1.345786 | 27.24011 | 67.55981 | 0.01076629
|  |  |  | 1.348526 | 29.97604 | 53.09328 | 0.01276604 | 1.345786 | 33.51438 | 64.71357 | 0.01220179 | 1.345846 | 32.20105 | 77.2667 | 0.01094621 | 1.342927 | 26.54127 | 65.82656 | 0.01074342 | 1.348466 | 27.29305 | 67.69109 | 0.01078773
|  |  |  | 1.351444 | 30.05227 | 53.2283 | 0.01279367 | 1.348585 | 33.56276 | 64.80698 | 0.01222717 | 1.348705 | 32.24875 | 77.38116 | 0.01096946 | 1.345607 | 26.60122 | 65.97526 | 0.01076486 | 1.351504 | 27.36265 | 67.86371 | 0.01081203
|  |  |  | 1.354303 | 30.1206 | 53.34933 | 0.01282073 | 1.351325 | 33.62785 | 64.93267 | 0.01225201 | 1.351385 | 32.3117 | 77.5322 | 0.01099126 | 1.348407 | 26.66824 | 66.14146 | 0.01078725 | 1.354184 | 27.41251 | 67.98738 | 0.01083347
|  |  |  | 1.356983 | 30.17587 | 53.44722 | 0.01284611 | 1.354303 | 33.71561 | 65.10213 | 0.01227901 | 1.354422 | 32.34795 | 77.61918 | 0.01101597 | 1.351504 | 26.74003 | 66.31951 | 0.01081203 | 1.356924 | 27.46684 | 68.12212 | 0.01085539
|  |  |  | 1.360021 | 30.25354 | 53.58479 | 0.01287486 | 1.356983 | 33.78144 | 65.22925 | 0.01230331 | 1.357162 | 32.40322 | 77.75182 | 0.01103825 | 1.354184 | 26.79316 | 66.45129 | 0.01083347 | 1.360021 | 27.52223 | 68.25951 | 0.01088016
|  |  |  | 1.36276 | 30.30644 | 53.67848 | 0.0129008 | 1.359782 | 33.84752 | 65.35684 | 0.01232869 | 1.359902 | 32.47245 | 77.91791 | 0.01106053 | 1.357162 | 26.86921 | 66.63989 | 0.01085729 | 1.36276 | 27.57221 | 68.38346 | 0.01090208
|  |  |  | 1.3655 | 30.37546 | 53.80072 | 0.01292673 | 1.362879 | 33.93665 | 65.52893 | 0.01235677 | 1.362939 | 32.5488 | 78.10113 | 0.01108524 | 1.36014 | 26.93007 | 66.79085 | 0.01088112 | 1.365619 | 27.63476 | 68.53858 | 0.01092495
|  |  |  | 1.368538 | 30.44466 | 53.9233 | 0.01295549 | 1.36556 | 33.99129 | 65.63444 | 0.01238107 | 1.365619 | 32.60098 | 78.22632 | 0.01110704 | 1.36276 | 26.99197 | 66.94437 | 0.01090208 | 1.368716 | 27.70111 | 68.70314 | 0.01094973
|  |  |  | 1.371337 | 30.50303 | 54.02669 | 0.01298199 | 1.368418 | 34.05938 | 65.76593 | 0.01240699 | 1.368359 | 32.66543 | 78.38098 | 0.01112932 | 1.365679 | 27.0643 | 67.12377 | 0.01092543 | 1.371337 | 27.74336 | 68.80793 | 0.01097069
|  |  |  | 1.374076 | 30.58183 | 54.16625 | 0.01300792 | 1.371456 | 34.14961 | 65.94015 | 0.01243453 | 1.371396 | 32.73558 | 78.54932 | 0.01115402 | 1.368538 | 27.12456 | 67.2732 | 0.0109483 | 1.374136 | 27.80827 | 68.96892 | 0.01099309
|  |  |  | 1.377114 | 30.64923 | 54.28562 | 0.01303668 | 1.374136 | 34.1907 | 66.0195 | 0.01245883 | 1.374017 | 32.79223 | 78.68523 | 0.01117534 | 1.371218 | 27.19396 | 67.44534 | 0.01096974 | 1.377054 | 27.86426 | 69.1078 | 0.01101643
|  |  |  | 1.379854 | 30.71223 | 54.39722 | 0.01306261 | 1.376995 | 34.1899 | 66.01793 | 0.01248475 | 1.376816 | 32.86644 | 78.8633 | 0.0111981 | 1.374196 | 27.2602 | 67.60963 | 0.01099356 | 1.379675 | 27.91356 | 69.23006 | 0.0110374
|  |  |  | 1.382593 | 30.78074 | 54.51856 | 0.01308855 | 1.379913 | 34.29094 | 66.21303 | 0.01251121 | 1.379854 | 32.94419 | 79.04988 | 0.01122281 | 1.377054 | 27.32412 | 67.76815 | 0.01101643 | 1.382593 | 27.97624 | 69.38551 | 0.01106075
|  |  |  | 1.385631 | 30.85665 | 54.65301 | 0.0131173 | 1.382534 | 34.34331 | 66.31417 | 0.01253497 | 1.382474 | 32.98311 | 79.14325 | 0.01124412 | 1.379675 | 27.39318 | 67.93945 | 0.0110374 | 1.385512 | 28.02405 | 69.5041 | 0.01108409
|  |  |  | 1.388311 | 30.90575 | 54.73998 | 0.01314268 | 1.385452 | 34.4319 | 66.48522 | 0.01256143 | 1.385274 | 33.06219 | 79.33302 | 0.01126689 | 1.382713 | 27.45984 | 68.10476 | 0.0110617 | 1.388192 | 28.07376 | 69.62738 | 0.01110553
|  |  |  | 1.391051 | 30.98213 | 54.87526 | 0.01316861 | 1.388371 | 34.48349 | 66.58485 | 0.01258789 | 1.388251 | 33.13221 | 79.50103 | 0.01129111 | 1.385452 | 27.51905 | 68.2516 | 0.01108362 | 1.39111 | 28.13998 | 69.79161 | 0.01112888
|  |  |  | 1.394029 | 31.04061 | 54.97884 | 0.0131968 | 1.390991 | 34.54791 | 66.70924 | 0.01261165 | 1.390991 | 33.20284 | 79.67049 | 0.01131339 | 1.388132 | 27.57302 | 68.38546 | 0.01110506 | 1.393969 | 28.19201 | 69.92067 | 0.01115175
|  |  |  | 1.396649 | 31.10431 | 55.09165 | 0.01322161 | 1.393969 | 34.6411 | 66.88918 | 0.01263865 | 1.394029 | 33.27902 | 79.85329 | 0.0113381 | 1.39117 | 27.64175 | 68.55593 | 0.01112936 | 1.39659 | 28.24411 | 70.04987 | 0.01117272
|  |  |  | 1.399568 | 31.16826 | 55.20493 | 0.01324924 | 1.396828 | 34.70232 | 67.00738 | 0.01266457 | 1.397007 | 33.33451 | 79.98644 | 0.01136232 | 1.393909 | 27.70957 | 68.72414 | 0.01115128 | 1.399627 | 28.30373 | 70.19774 | 0.01119702
|  |  |  | 1.402486 | 31.24171 | 55.33502 | 0.01327687 | 1.399448 | 34.7613 | 67.12128 | 0.01268833 | 1.399627 | 33.38546 | 80.10871 | 0.01138363 | 1.396649 | 27.77282 | 68.88101 | 0.01117319 | 1.402426 | 28.35729 | 70.33057 | 0.01121941
|  |  |  | 1.405107 | 31.29656 | 55.43216 | 0.01330167 | 1.402426 | 34.84798 | 67.28865 | 0.01271533 | 1.402605 | 33.47542 | 80.32456 | 0.01140785 | 1.399687 | 27.83779 | 69.04213 | 0.01119749 | 1.405107 | 28.4018 | 70.44096 | 0.01124085
|  |  |  | 1.407965 | 31.37201 | 55.56581 | 0.01332874 | 1.405226 | 34.91471 | 67.41749 | 0.01274071 | 1.405464 | 33.51666 | 80.42351 | 0.01143111 | 1.402426 | 27.90768 | 69.21548 | 0.01121941 | 1.408144 | 28.4747 | 70.62178 | 0.01126515
|  |  |  | 1.410884 | 31.43939 | 55.68514 | 0.01335637 | 1.407965 | 34.9765625 | 67.53692 | 0.01276555 | 1.408025 | 33.59318 | 80.60712 | 0.01145194 | 1.405285 | 27.95638 | 69.33627 | 0.01124228 | 1.410943 | 28.51713 | 70.72701 | 0.01128755
|  |  |  | 1.413623 | 31.47549 | 55.74909 | 0.0133823 | 1.411122 | 35.06397 | 67.70571 | 0.01279417 | 1.411003 | 33.66589 | 80.7816 | 0.01147616 | 1.408323 | 28.03452 | 69.53005 | 0.01126658 | 1.413743 | 28.58314 | 70.89072 | 0.01130994
|  |  |  | 1.41672 | 31.51582 | 55.82053 | 0.01341162 | 1.413921 | 35.12741 | 67.8282 | 0.01281955 | 1.413862 | 33.7296 | 80.93446 | 0.01149941 | 1.410943 | 28.08969 | 69.66688 | 0.01128755 | 1.41678 | 28.63958 | 71.0307 | 0.01133424
|  |  |  | 1.419579 | 31.57985 | 55.93394 | 0.01343868 | 1.416661 | 35.19136 | 67.95168 | 0.01284439 | 1.416601 | 33.78894 | 81.07686 | 0.01152169 | 1.413802 | 28.15205 | 69.82156 | 0.01131042 | 1.41946 | 28.68344 | 71.13949 | 0.01135568
|  |  |  | 1.422259 | 31.64583 | 56.05079 | 0.01346406 | 1.419639 | 35.2759 | 68.11492 | 0.01287139 | 1.419579 | 33.86375 | 81.25635 | 0.01154591 | 1.41678 | 28.22246 | 69.99618 | 0.01133424 | 1.4222 | 28.73767 | 71.27398 | 0.0113776
|  |  |  | 1.425297 | 31.71447 | 56.17237 | 0.01349281 | 1.422319 | 35.32424 | 68.20826 | 0.01289569 | 1.422319 | 33.91093 | 81.36956 | 0.01156819 | 1.419401 | 28.28685 | 70.15587 | 0.0113552 | 1.425237 | 28.81335 | 71.46169 | 0.0114019
|  |  |  | 1.428037 | 31.78874 | 56.30392 | 0.01351875 | 1.424999 | 35.40402 | 68.36231 | 0.01291999 | 1.424999 | 33.97678 | 81.52758 | 0.01158999 | 1.422259 | 28.35957 | 70.33623 | 0.01137807 | 1.427918 | 28.85421 | 71.56303 | 0.01142334
|  |  |  | 1.430717 | 31.84541 | 56.40429 | 0.01354412 | 1.428037 | 35.48286 | 68.51454 | 0.01294753 | 1.427977 | 34.0441 | 81.68911 | 0.01161421 | 1.425178 | 28.42236 | 70.49197 | 0.01140142 | 1.430717 | 28.91319 | 71.70929 | 0.01144573
|  |  |  | 1.433754 | 31.92447 | 56.54433 | 0.01357287 | 1.430717 | 35.54196 | 68.62866 | 0.01297183 | 1.430657 | 34.09612 | 81.81392 | 0.01163601 | 1.427858 | 28.4798 | 70.63443 | 0.01142286 | 1.433754 | 28.97087 | 71.85237 | 0.01147003
|  |  |  | 1.436494 | 31.97753 | 56.6383 | 0.01359881 | 1.433576 | 35.61848 | 68.77641 | 0.01299775 | 1.433456 | 34.17926 | 82.01342 | 0.01165878 | 1.430776 | 28.54625 | 70.79923 | 0.01144621 | 1.436494 | 29.01088 | 71.95159 | 0.01149195
|  |  |  | 1.439234 | 32.04277 | 56.75384 | 0.01362474 | 1.436553 | 35.69358 | 68.92142 | 0.01302475 | 1.436494 | 34.24765 | 82.17753 | 0.01168348 | 1.433635 | 28.60321 | 70.94049 | 0.01146908 | 1.439293 | 29.07875 | 72.11992 | 0.01151435
|  |  |  | 1.442271 | 32.12627 | 56.90174 | 0.0136535 | 1.439174 | 35.75411 | 69.0383 | 0.01304851 | 1.439234 | 34.28894 | 82.2766 | 0.01170577 | 1.436256 | 28.65142 | 71.06007 | 0.01149005 | 1.442212 | 29.13182 | 72.25153 | 0.01153769
|  |  |  | 1.444951 | 32.17886 | 56.9949 | 0.01367887 | 1.441973 | 35.83842 | 69.20111 | 0.01307389 | 1.442152 | 34.37596 | 82.48541 | 0.0117295 | 1.439293 | 28.7279 | 71.24975 | 0.01151435 | 1.444832 | 29.18554 | 72.38478 | 0.01155866
|  |  |  | 1.447691 | 32.24557 | 57.11305 | 0.01370481 | 1.444892 | 35.91035 | 69.33999 | 0.01310035 | 1.445189 | 34.43332 | 82.62305 | 0.01175421 | 1.442092 | 28.78285 | 71.38603 | 0.01153674 | 1.44775 | 29.25083 | 72.54669 | 0.011582
|  |  |  | 1.450669 | 32.31739 | 57.24026 | 0.013733 | 1.447572 | 35.96541 | 69.44631 | 0.01312465 | 1.44781 | 34.47501 | 82.72308 | 0.01177552 | 1.444773 | 28.84496 | 71.54009 | 0.01155818 | 1.450669 | 29.29524 | 72.65684 | 0.01160535
|  |  |  | 1.453349 | 32.37863 | 57.34873 | 0.01375837 | 1.45049 | 36.05182 | 69.61316 | 0.01315111 | 1.450669 | 34.50571 | 82.79674 | 0.01179877 | 1.44781 | 28.90934 | 71.69975 | 0.01158248 | 1.453349 | 29.34949 | 72.79139 | 0.01162679
|  |  |  | 1.456148 | 32.45066 | 57.4763 | 0.01378487 | 1.453468 | 36.11743 | 69.73985 | 0.01317811 | 1.453587 | 34.57648 | 82.96657 | 0.01182251 | 1.450609 | 28.96906 | 71.84786 | 0.01160487 | 1.456267 | 29.40266 | 72.92326 | 0.01165014
|  |  |  | 1.459126 | 32.52219 | 57.60299 | 0.01381306 | 1.456208 | 36.19047 | 69.88088 | 0.01320295 | 1.456208 | 34.62611 | 83.08566 | 0.01184382 | 1.453349 | 29.04006 | 72.02396 | 0.01162679 | 1.459186 | 29.46568 | 73.07957 | 0.01167349
|  |  |  | 1.461866 | 32.56704 | 57.68242 | 0.013839 | 1.459305 | 36.26189 | 70.01879 | 0.01323103 | 1.459126 | 34.71241 | 83.29273 | 0.01186756 | 1.456446 | 29.09905 | 72.17027 | 0.01165157 | 1.461866 | 29.51082 | 73.19151 | 0.01169493
|  |  |  | 1.464903 | 32.65408 | 57.8366 | 0.01386775 | 1.462104 | 36.33347 | 70.15701 | 0.01325641 | 1.462045 | 34.77039 | 83.43186 | 0.0118913 | 1.459126 | 29.14815 | 72.29204 | 0.01167301 | 1.464903 | 29.57138 | 73.34172 | 0.01171923
|  |  |  | 1.467881 | 32.72403 | 57.9605 | 0.01389594 | 1.464784 | 36.39625 | 70.27823 | 0.01328071 | 1.464665 | 34.82077 | 83.55274 | 0.01191261 | 1.461866 | 29.22403 | 72.48024 | 0.01169493 | 1.467643 | 29.62461 | 73.47374 | 0.01174114
|  |  |  | 1.470442 | 32.76077 | 58.02557 | 0.01392019 | 1.467703 | 36.48737 | 70.45418 | 0.01330717 | 1.467643 | 34.91791 | 83.78583 | 0.01193683 | 1.464903 | 29.2884 | 72.63988 | 0.01171923 | 1.470323 | 29.67784 | 73.60576 | 0.01176259
|  |  |  | 1.473361 | 32.84745 | 58.17909 | 0.01394781 | 1.470442 | 36.54239 | 70.56042 | 0.01333201 | 1.470502 | 34.9583 | 83.88274 | 0.01196008 | 1.467583 | 29.33358 | 72.75193 | 0.01174067 | 1.473361 | 29.74917 | 73.78267 | 0.01178689
|  |  |  | 1.47622 | 32.91129 | 58.29216 | 0.01397488 | 1.473182 | 36.6128 | 70.69636 | 0.01335685 | 1.473122 | 35.0265 | 84.04638 | 0.0119814 | 1.470383 | 29.40511 | 72.92933 | 0.01176306 | 1.4761 | 29.78698 | 73.87644 | 0.0118088
|  |  |  | 1.47884 | 32.97718 | 58.40887 | 0.01399969 | 1.47622 | 36.6995 | 70.86377 | 0.01338439 | 1.4761 | 35.10094 | 84.22502 | 0.01200562 | 1.47348 | 29.47312 | 73.09802 | 0.01178784 | 1.4789 | 29.84434 | 74.01869 | 0.0118312
|  |  |  | 1.481818 | 33.04296 | 58.52537 | 0.01402788 | 1.478959 | 36.74665 | 70.95481 | 0.01340923 | 1.478959 | 35.15323 | 84.35048 | 0.01202887 | 1.4761 | 29.53155 | 73.24293 | 0.0118088 | 1.481937 | 29.90361 | 74.16569 | 0.0118555
|  |  |  | 1.484617 | 33.10941 | 58.64308 | 0.01405438 | 1.481699 | 36.72886 | 70.92047 | 0.01343407 | 1.481639 | 35.21622 | 84.50163 | 0.01205067 | 1.478959 | 29.59794 | 73.4076 | 0.01183167 | 1.484617 | 29.94092 | 74.25823 | 0.01187694
|  |  |  | 1.487297 | 33.17249 | 58.75479 | 0.01407975 | 1.484736 | 36.8428 | 71.14049 | 0.01346161 | 1.484677 | 35.30912 | 84.72455 | 0.01207537 | 1.481937 | 29.656 | 73.55159 | 0.0118555 | 1.487357 | 30.00853 | 74.42592 | 0.01189886
|  |  |  | 1.490335 | 33.24464 | 58.8826 | 0.0141085 | 1.487357 | 36.88416 | 71.22034 | 0.01348537 | 1.487476 | 35.35002 | 84.82268 | 0.01209814 | 1.484498 | 29.7111 | 73.68823 | 0.01187599 | 1.490394 | 30.06907 | 74.57607 | 0.01192316
|  |  |  | 1.493075 | 33.29232 | 58.96705 | 0.01413444 | 1.490156 | 36.94738 | 71.34241 | 0.01351075 | 1.490275 | 35.41407 | 84.97636 | 0.01212091 | 1.487357 | 29.77926 | 73.85729 | 0.01189886 | 1.493015 | 30.10077 | 74.65468 | 0.01194412
|  |  |  | 1.495755 | 33.35554 | 59.07902 | 0.01415981 | 1.493194 | 37.03618 | 71.51388 | 0.01353829 | 1.493313 | 35.48663 | 85.15046 | 0.01214561 | 1.490335 | 29.83198 | 73.98804 | 0.01192268 | 1.495874 | 30.16849 | 74.82264 | 0.01196699
|  |  |  | 1.498852 | 33.44299 | 59.23391 | 0.01418913 | 1.495814 | 37.08306 | 71.6044 | 0.01356205 | 1.495993 | 35.54073 | 85.28028 | 0.01216741 | 1.492955 | 29.90375 | 74.16604 | 0.01194364 | 1.498852 | 30.23165 | 74.97928 | 0.01199081
|  |  |  | 1.501532 | 33.24289 | 58.8795 | 0.0142145 | 1.498673 | 37.16513 | 71.76287 | 0.01358797 | 1.498733 | 35.61681 | 85.46283 | 0.01218969 | 1.495933 | 29.9697 | 74.3296 | 0.01196747 | 1.501532 | 30.275 | 75.08681 | 0.01201226
|  |  |  | 1.504331 | 31.90251 | 56.50542 | 0.014241 | 1.501711 | 37.23842 | 71.90439 | 0.01361551 | 1.50177 | 35.68108 | 85.61707 | 0.0122144 | 1.498792 | 30.02531 | 74.46753 | 0.01199034 | 1.504391 | 30.32687 | 75.21546 | 0.01203513
|  |  |  | 1.507369 | 32.16603 | 56.97216 | 0.01426976 | 1.504391 | 37.29298 | 72.00974 | 0.01363981 | 1.504391 | 35.73183 | 85.73883 | 0.01223571 | 1.501472 | 30.08847 | 74.62419 | 0.01201178 | 1.507309 | 30.37991 | 75.34701 | 0.01205847
|  |  |  | 1.510108 | 32.34417 | 57.28769 | 0.01429569 | 1.507369 | 37.37294 | 72.16413 | 0.01366681 | 1.50725 | 35.80349 | 85.91078 | 0.01225896 | 1.50451 | 30.15607 | 74.79185 | 0.01203608 | 1.50993 | 30.43216 | 75.4766 | 0.01207944
|  |  |  | 1.512967 | 32.48482 | 57.53681 | 0.01432276 | 1.510287 | 37.4444 | 72.30212 | 0.01369327 | 1.510227 | 35.87904 | 86.09205 | 0.01228318 | 1.507309 | 30.21044 | 74.92669 | 0.01205847 | 1.512908 | 30.49594 | 75.63478 | 0.01210326
|  |  |  | 1.515945 | 32.56301 | 57.6753 | 0.01435095 | 1.512848 | 37.50175 | 72.41286 | 0.01371649 | 1.512967 | 35.92079 | 86.19225 | 0.01230547 | 1.510049 | 30.2701 | 75.07464 | 0.01208039 | 1.515885 | 30.54938 | 75.7673 | 0.01212708
|  |  |  | 1.518566 | 32.60465 | 57.74904 | 0.01437576 | 1.515826 | 37.59657 | 72.59594 | 0.01374349 | 1.515826 | 36.01518 | 86.41874 | 0.01232872 | 1.513086 | 30.33053 | 75.22454 | 0.01210469 | 1.518506 | 30.60169 | 75.89705 | 0.01214805
|  |  |  | 1.521425 | 32.68221 | 57.88642 | 0.01440282 | 1.518685 | 37.66018 | 72.71877 | 0.01376941 | 1.518744 | 36.05335 | 86.51032 | 0.01235245 | 1.515826 | 30.2923 | 75.12972 | 0.01212661 | 1.521544 | 30.67287 | 76.07358 | 0.01217235
|  |  |  | 1.524402 | 32.75315 | 58.01206 | 0.01443101 | 1.521305 | 37.72342 | 72.84089 | 0.01379317 | 1.521365 | 36.11406 | 86.656 | 0.01237377 | 1.518566 | 28.91603 | 71.71634 | 0.01214853 | 1.524402 | 30.71924 | 76.1886 | 0.01219522
|  |  |  | 1.527023 | 32.81053 | 58.1137 | 0.01445582 | 1.524343 | 37.80688 | 73.00203 | 0.01382071 | 1.524283 | 36.19794 | 86.85728 | 0.0123975 | 1.521603 | 29.13043 | 72.2481 | 0.01217282 | 1.527083 | 30.77142 | 76.318 | 0.01221666
|  |  |  | 1.530001 | 32.89077 | 58.25583 | 0.01448401 | 1.527142 | 37.86083 | 73.10622 | 0.01384609 | 1.527202 | 36.25061 | 86.98365 | 0.01242124 | 1.524283 | 29.29774 | 72.66306 | 0.01219427 | 1.53012 | 30.84944 | 76.5115 | 0.01224096
|  |  |  | 1.532919 | 32.95865 | 58.37605 | 0.01451164 | 1.529882 | 37.93037 | 73.2405 | 0.01387093 | 1.529822 | 36.29586 | 87.09224 | 0.01244255 | 1.527023 | 29.43333 | 72.99934 | 0.01221618 | 1.53286 | 30.89179 | 76.61655 | 0.01226288
|  |  |  | 1.535599 | 33.0285 | 58.49977 | 0.01453701 | 1.53286 | 38.01484 | 73.4036 | 0.01389793 | 1.5328 | 36.37666 | 87.28611 | 0.01246677 | 1.530001 | 29.52147 | 73.21794 | 0.01224001 | 1.535599 | 30.94157 | 76.74 | 0.01228479
|  |  |  | 1.538577 | 33.10412 | 58.63371 | 0.0145652 | 1.53554 | 38.07391 | 73.51766 | 0.01392223 | 1.535659 | 36.43504 | 87.42619 | 0.01249003 | 1.532681 | 29.57388 | 73.34791 | 0.01226145 | 1.538577 | 30.99841 | 76.88098 | 0.01230862
|  |  |  | 1.541377 | 33.17009 | 58.75055 | 0.0145917 | 1.53828 | 38.15509 | 73.67441 | 0.01394707 | 1.538339 | 36.50241 | 87.58785 | 0.01251182 | 1.53548 | 29.64507 | 73.52449 | 0.01228384 | 1.541257 | 31.04497 | 76.99646 | 0.01233006
|  |  |  | 1.543997 | 33.2284 | 58.85382 | 0.01461651 | 1.541317 | 38.24254 | 73.84326 | 0.01397461 | 1.541377 | 36.57175 | 87.75424 | 0.01253653 | 1.538458 | 29.71105 | 73.68812 | 0.01230767 | 1.543997 | 31.10451 | 77.14411 | 0.01235198
|  |  |  | 1.546975 | 33.31048 | 58.9992 | 0.0146447 | 1.544057 | 38.29599 | 73.94646 | 0.01399945 | 1.544176 | 36.57686 | 87.7665 | 0.0125593 | 1.541138 | 29.77451 | 73.8455 | 0.01232911 | 1.547035 | 31.17241 | 77.31253 | 0.01237628
|  |  |  | 1.549774 | 33.3702 | 59.10498 | 0.0146712 | 1.546796 | 38.37387 | 74.09685 | 0.01402429 | 1.546856 | 36.64254 | 87.9241 | 0.0125811 | 1.543938 | 29.83193 | 73.98792 | 0.0123515 | 1.549715 | 31.22021 | 77.43106 | 0.01239772
|  |  |  | 1.552455 | 33.43465 | 59.21914 | 0.01469657 | 1.549834 | 38.44351 | 74.23132 | 0.01405183 | 1.549894 | 36.71893 | 88.10739 | 0.0126058 | 1.546916 | 29.91137 | 74.18494 | 0.01237532 | 1.552455 | 31.2691 | 77.55232 | 0.01241964
|  |  |  | 1.555492 | 33.51324 | 59.35833 | 0.01472532 | 1.552574 | 38.49271 | 74.32631 | 0.01407667 | 1.552633 | 36.76403 | 88.21561 | 0.01262808 | 1.549655 | 29.96515 | 74.31834 | 0.01239724 | 1.555432 | 31.32276 | 77.68542 | 0.01244346
|  |  |  | 1.558291 | 33.57529 | 59.46824 | 0.01475182 | 1.555432 | 38.57972 | 74.49432 | 0.01410259 | 1.555373 | 36.83835 | 88.39393 | 0.01265037 | 1.552693 | 30.05976 | 74.55297 | 0.01242154 | 1.558172 | 31.36624 | 77.79326 | 0.01246538
|  |  |  | 1.56109 | 33.64193 | 59.58627 | 0.01477832 | 1.55841 | 38.66188 | 74.65297 | 0.01412959 | 1.55847 | 36.9011 | 88.5445 | 0.01267556 | 1.555611 | 30.12995 | 74.72705 | 0.01244489 | 1.56109 | 31.43245 | 77.95747 | 0.01248872
|  |  |  | 1.564128 | 33.71431 | 59.71446 | 0.01480708 | 1.561031 | 38.70068 | 74.72789 | 0.01415335 | 1.56115 | 36.95028 | 88.66252 | 0.01269735 | 1.558232 | 30.17725 | 74.84437 | 0.01246585 | 1.564128 | 31.48916 | 78.09812 | 0.01251302
|  |  |  | 1.566749 | 33.76838 | 59.81023 | 0.01483189 | 1.56389 | 38.79647 | 74.91287 | 0.01417927 | 1.563949 | 37.03155 | 88.85752 | 0.01272012 | 1.561269 | 30.24766 | 75.019 | 0.01249015 | 1.566808 | 31.53643 | 78.21535 | 0.01253446
|  |  |  | 1.569488 | 33.85123 | 59.95698 | 0.01485782 | 1.566868 | 38.85464 | 75.02518 | 0.01420627 | 1.566927 | 37.10185 | 89.02621 | 0.01274434 | 1.564068 | 30.31179 | 75.17806 | 0.01251255 | 1.569727 | 31.59707 | 78.36574 | 0.01255781
|  |  |  | 1.572526 | 33.92635 | 60.09002 | 0.01488658 | 1.569548 | 38.92092 | 75.15316 | 0.01423057 | 1.569548 | 37.14427 | 89.128 | 0.01276566 | 1.566689 | 30.37869 | 75.34398 | 0.01253351 | 1.572645 | 31.65147 | 78.50067 | 0.01258116
|  |  |  | 1.575265 | 33.97673 | 60.17926 | 0.01491251 | 1.572526 | 38.9091 | 75.13034 | 0.01425757 | 1.572347 | 37.23001 | 89.33372 | 0.01278842 | 1.569727 | 30.4594 | 75.54415 | 0.01255781 | 1.575206 | 31.69034 | 78.59708 | 0.01260165
|  |  |  | 1.578124 | 34.04938 | 60.30794 | 0.01493958 | 1.575444 | 36.49928 | 70.47717 | 0.01428403 | 1.575325 | 37.29744 | 89.49552 | 0.01281264 | 1.572526 | 30.50653 | 75.66105 | 0.01258021 | 1.578124 | 31.75834 | 78.76574 | 0.01262499
|  |  |  | 1.581102 | 34.11823 | 60.42988 | 0.01496777 | 1.578065 | 36.81332 | 71.08356 | 0.01430779 | 1.578005 | 37.33167 | 89.57767 | 0.01283444 | 1.575265 | 30.5792 | 75.84127 | 0.01260212 | 1.581043 | 31.81358 | 78.90274 | 0.01264834
|  |  |  | 1.583723 | 34.17028 | 60.52208 | 0.01499258 | 1.581043 | 37.09684 | 71.631 | 0.01433479 | 1.580923 | 37.41427 | 89.77587 | 0.01285818 | 1.578243 | 30.65189 | 76.02156 | 0.01262595 | 1.583723 | 31.86495 | 79.03012 | 0.01266978
|  |  |  | 1.586582 | 34.25331 | 60.66914 | 0.01501964 | 1.583842 | 37.29015 | 72.00427 | 0.01436017 | 1.583842 | 37.47556 | 89.92294 | 0.01288191 | 1.580923 | 30.70986 | 76.16532 | 0.01264739 | 1.586701 | 31.92926 | 79.18962 | 0.01269361
|  |  |  | 1.589559 | 34.32779 | 60.80106 | 0.01504783 | 1.586462 | 37.38128 | 72.18023 | 0.01438393 | 1.586462 | 37.53059 | 90.05497 | 0.01290323 | 1.583663 | 30.78098 | 76.34172 | 0.01266931 | 1.5895 | 31.97581 | 79.30507 | 0.012716
|  |  |  | 1.59218 | 34.38245 | 60.89788 | 0.01507264 | 1.58944 | 37.45055 | 72.314 | 0.01441093 | 1.5895 | 37.60711 | 90.23858 | 0.01292793 | 1.586641 | 30.85011 | 76.51317 | 0.01269313 | 1.592121 | 32.01697 | 79.40717 | 0.01273696
|  |  |  | 1.595098 | 34.45417 | 61.0249 | 0.01510026 | 1.592299 | 37.50526 | 72.41964 | 0.01443685 | 1.592359 | 37.66572 | 90.37921 | 0.01295118 | 1.589321 | 30.90019 | 76.63739 | 0.01271457 | 1.595098 | 32.08495 | 79.57576 | 0.01276079
|  |  |  | 1.598017 | 34.51266 | 61.12849 | 0.01512789 | 1.594979 | 37.5775 | 72.55912 | 0.01446115 | 1.595039 | 37.73207 | 90.53843 | 0.01297298 | 1.592121 | 30.95674 | 76.77762 | 0.01273696 | 1.597838 | 32.1339 | 79.69717 | 0.01278271
|  |  |  | 1.600637 | 34.56911 | 61.22849 | 0.0151527 | 1.598017 | 37.66988 | 72.7375 | 0.01448869 | 1.598076 | 37.81052 | 90.72666 | 0.01299769 | 1.595158 | 31.03224 | 76.96489 | 0.01276126 | 1.600578 | 32.18733 | 79.82969 | 0.01280462
|  |  |  | 1.603615 | 34.65549 | 61.38148 | 0.01518089 | 1.600697 | 37.73149 | 72.85648 | 0.01451299 | 1.600935 | 37.85064 | 90.82294 | 0.01302094 | 1.597898 | 31.09191 | 77.11287 | 0.01278318 | 1.603615 | 32.24709 | 79.97789 | 0.01282892
|  |  |  | 1.606415 | 34.71747 | 61.49126 | 0.01520739 | 1.603496 | 37.81692 | 73.02142 | 0.01453837 | 1.603615 | 37.90626 | 90.95639 | 0.01304274 | 1.600816 | 31.17077 | 77.30845 | 0.01280653 | 1.606415 | 32.29666 | 80.10084 | 0.01285132
|  |  |  | 1.609154 | 34.785 | 61.61086 | 0.01523333 | 1.606534 | 37.90291 | 73.18747 | 0.01456591 | 1.606593 | 37.98167 | 91.13733 | 0.01306696 | 1.603854 | 31.22451 | 77.44175 | 0.01283083 | 1.609273 | 32.36342 | 80.26642 | 0.01287419
|  |  |  | 1.612192 | 34.8652 | 61.75292 | 0.01526208 | 1.609273 | 37.96536 | 73.30806 | 0.01459075 | 1.609333 | 38.03431 | 91.26365 | 0.01308924 | 1.606474 | 31.28649 | 77.59547 | 0.01285179 | 1.61237 | 32.41486 | 80.394 | 0.01289896
|  |  |  | 1.614991 | 34.92662 | 61.8617 | 0.01528858 | 1.612013 | 38.0444 | 73.46067 | 0.01461559 | 1.612073 | 38.10141 | 91.42467 | 0.01311152 | 1.609273 | 31.35551 | 77.76664 | 0.01287419 | 1.614991 | 32.45118 | 80.48409 | 0.01291993
|  |  |  | 1.617731 | 34.98718 | 61.96897 | 0.01531452 | 1.61511 | 38.12255 | 73.61157 | 0.01464366 | 1.615051 | 38.18212 | 91.61833 | 0.01313574 | 1.612192 | 31.42126 | 77.9297 | 0.01289753 | 1.61779 | 32.51358 | 80.63884 | 0.01294232
|  |  |  | 1.620828 | 35.07362 | 62.12206 | 0.01534384 | 1.61779 | 38.18977 | 73.74138 | 0.01466797 | 1.617731 | 38.23149 | 91.7368 | 0.01315754 | 1.614812 | 31.48473 | 78.08712 | 0.0129185 | 1.620768 | 32.57414 | 80.78904 | 0.01296615
|  |  |  | 1.623567 | 35.11833 | 62.20125 | 0.01536977 | 1.62059 | 38.27874 | 73.91316 | 0.01469335 | 1.62053 | 38.30458 | 91.91218 | 0.01318031 | 1.617731 | 31.54489 | 78.23633 | 0.01294185 | 1.623389 | 32.61955 | 80.90167 | 0.01298711
|  |  |  | 1.626307 | 35.18984 | 62.32792 | 0.01539571 | 1.623567 | 38.3637 | 74.07721 | 0.01472034 | 1.623567 | 38.36982 | 92.06872 | 0.01320502 | 1.620649 | 31.61469 | 78.40944 | 0.01296519 | 1.626248 | 32.69171 | 81.08063 | 0.01300998
|  |  |  | 1.629285 | 35.26778 | 62.46595 | 0.0154239 | 1.626248 | 38.42428 | 74.19419 | 0.01474465 | 1.626188 | 38.42189 | 92.19365 | 0.01322633 | 1.623329 | 31.66196 | 78.5267 | 0.01298663 | 1.629226 | 32.73711 | 81.19323 | 0.0130338
|  |  |  | 1.632025 | 35.31613 | 62.55159 | 0.01544983 | 1.629106 | 38.51418 | 74.36777 | 0.01477057 | 1.628928 | 38.49574 | 92.37085 | 0.01324861 | 1.626307 | 31.7407 | 78.72196 | 0.01301046 | 1.631906 | 32.79424 | 81.33493 | 0.01305525
|  |  |  | 1.634764 | 35.38525 | 62.67401 | 0.01547577 | 1.632025 | 38.57885 | 74.49265 | 0.01479702 | 1.631965 | 38.55393 | 92.51048 | 0.01327332 | 1.629106 | 31.80051 | 78.87032 | 0.01303285 | 1.634824 | 32.85629 | 81.48882 | 0.01307859
|  |  |  | 1.637742 | 35.46591 | 62.81688 | 0.01550396 | 1.634645 | 38.64865 | 74.62743 | 0.01482078 | 1.634645 | 38.55304 | 92.50836 | 0.01329512 | 1.631727 | 31.86347 | 79.02646 | 0.01305382 | 1.637683 | 32.90915 | 81.61991 | 0.01310146
|  |  |  | 1.640423 | 35.51398 | 62.90202 | 0.01552933 | 1.637564 | 38.73913 | 74.80214 | 0.01484724 | 1.637623 | 36.72038 | 88.11087 | 0.01331934 | 1.634764 | 31.93155 | 79.1953 | 0.01307812 | 1.640303 | 32.94308 | 81.70408 | 0.01312243
|  |  |  | 1.643222 | 35.59116 | 63.03873 | 0.01555583 | 1.640423 | 38.80898 | 74.937 | 0.01487316 | 1.640661 | 37.11836 | 89.06582 | 0.01334404 | 1.637564 | 31.99387 | 79.34987 | 0.01310051 | 1.643222 | 33.0217 | 81.89906 | 0.01314577
|  |  |  | 1.646259 | 35.66137 | 63.16309 | 0.01558459 | 1.643103 | 38.87487 | 75.06423 | 0.01489746 | 1.643281 | 37.31466 | 89.53684 | 0.01336535 | 1.640303 | 32.0664 | 79.52976 | 0.01312243 | 1.64614 | 33.05744 | 81.98769 | 0.01316912
|  |  |  | 1.64882 | 35.7094 | 63.24816 | 0.01560883 | 1.646021 | 38.9627 | 75.23383 | 0.01492392 | 1.646259 | 37.39072 | 89.71935 | 0.01338958 | 1.643341 | 32.12611 | 79.67784 | 0.01314673 | 1.648761 | 33.10897 | 82.11551 | 0.01319009
|  |  |  | 1.651679 | 35.77583 | 63.36581 | 0.0156359 | 1.64888 | 39.02355 | 75.35133 | 0.01494984 | 1.649118 | 37.43004 | 89.81371 | 0.01341283 | 1.64614 | 32.18358 | 79.82038 | 0.01316912 | 1.651798 | 33.1772 | 82.28473 | 0.01321439
|  |  |  | 1.654597 | 35.84904 | 63.49549 | 0.01566352 | 1.651679 | 39.1036 | 75.5059 | 0.01497522 | 1.651739 | 37.49062 | 89.95906 | 0.01343414 | 1.648939 | 32.24832 | 79.98095 | 0.01319152 | 1.654657 | 33.21852 | 82.38721 | 0.01323726
|  |  |  | 1.657278 | 35.91186 | 63.60674 | 0.01568889 | 1.654776 | 39.19038 | 75.67347 | 0.0150033 | 1.654657 | 37.57138 | 90.15285 | 0.01345788 | 1.651977 | 32.31862 | 80.1553 | 0.01321582 | 1.657397 | 33.27128 | 82.51806 | 0.01325917
|  |  |  | 1.660315 | 36.00055 | 63.76384 | 0.01571765 | 1.657575 | 39.2433 | 75.77565 | 0.01502868 | 1.657516 | 37.64077 | 90.31936 | 0.01348113 | 1.654657 | 32.37368 | 80.29186 | 0.01323726 | 1.660494 | 33.33406 | 82.67377 | 0.01328395
|  |  |  | 1.663293 | 36.04951 | 63.85056 | 0.01574584 | 1.660256 | 39.32946 | 75.94202 | 0.01505298 | 1.660196 | 37.70013 | 90.46179 | 0.01350293 | 1.657397 | 32.44315 | 80.46417 | 0.01325917 | 1.663174 | 33.36947 | 82.76159 | 0.01330539
|  |  |  | 1.665914 | 36.10626 | 63.95107 | 0.01577065 | 1.663293 | 39.41599 | 76.10909 | 0.01508052 | 1.663174 | 37.78006 | 90.65359 | 0.01352715 | 1.660375 | 32.51266 | 80.63657 | 0.013283 | 1.665854 | 33.43545 | 82.92523 | 0.01332683
|  |  |  | 1.668951 | 36.18677 | 64.09366 | 0.0157994 | 1.665973 | 39.47227 | 76.21777 | 0.01510482 | 1.665973 | 37.83582 | 90.78737 | 0.01354992 | 1.663055 | 32.56747 | 80.77251 | 0.01330444 | 1.668892 | 33.49408 | 83.07063 | 0.01335113
|  |  |  | 1.67175 | 36.25111 | 64.20763 | 0.0158259 | 1.668713 | 39.55722 | 76.38181 | 0.01512966 | 1.668653 | 37.90289 | 90.94831 | 0.01357171 | 1.665914 | 32.63636 | 80.94335 | 0.01332731 | 1.671572 | 33.54088 | 83.1867 | 0.01337257
|  |  |  | 1.674371 | 36.30454 | 64.30225 | 0.01585071 | 1.67175 | 39.64477 | 76.55085 | 0.0151572 | 1.671631 | 37.98268 | 91.13977 | 0.01359593 | 1.668951 | 32.70097 | 81.1036 | 0.01335161 | 1.674371 | 33.60557 | 83.34714 | 0.01339497
|  |  |  | 1.677349 | 36.39011 | 64.45382 | 0.0158789 | 1.674431 | 39.69698 | 76.65168 | 0.0151815 | 1.674371 | 38.03503 | 91.26537 | 0.01361822 | 1.671631 | 32.75055 | 81.22657 | 0.01337305 | 1.677349 | 33.65862 | 83.47871 | 0.01341879
|  |  |  | 1.680148 | 36.43617 | 64.5354 | 0.0159054 | 1.67723 | 39.77947 | 76.81095 | 0.01520688 | 1.677111 | 38.11544 | 91.45832 | 0.0136405 | 1.67449 | 32.81649 | 81.39011 | 0.01339592 | 1.680089 | 33.69757 | 83.57533 | 0.01344071
|  |  |  | 1.682888 | 36.50797 | 64.66256 | 0.01593134 | 1.680267 | 39.85558 | 76.95792 | 0.01523442 | 1.680148 | 38.1967 | 91.65331 | 0.01366521 | 1.677408 | 32.88072 | 81.5494 | 0.01341927 | 1.682888 | 33.76403 | 83.74015 | 0.0134631
|  |  |  | 1.685925 | 36.58372 | 64.79674 | 0.01596009 | 1.682828 | 39.90649 | 77.05622 | 0.01525764 | 1.682947 | 38.23568 | 91.74683 | 0.01368797 | 1.679969 | 32.93838 | 81.6924 | 0.01343976 | 1.685866 | 33.82215 | 83.8843 | 0.01348693
|  |  |  | 1.688605 | 36.63535 | 64.88818 | 0.01598546 | 1.685687 | 40.00707 | 77.25043 | 0.01528356 | 1.685747 | 38.31725 | 91.94256 | 0.01371074 | 1.682947 | 33.01958 | 81.89381 | 0.01346358 | 1.688486 | 33.86098 | 83.9806 | 0.01350789
|  |  |  | 1.691345 | 36.70397 | 65.00972 | 0.0160114 | 1.688665 | 40.07759 | 77.38661 | 0.01531056 | 1.688844 | 38.40262 | 92.14741 | 0.01373593 | 1.685806 | 33.07594 | 82.03359 | 0.01348645 | 1.691345 | 33.92662 | 84.14339 | 0.01353076
|  |  |  | 1.694323 | 36.77391 | 65.13361 | 0.01603959 | 1.691286 | 40.14072 | 77.5085 | 0.01533432 | 1.691464 | 38.45279 | 92.26781 | 0.01375724 | 1.688486 | 33.13547 | 82.18122 | 0.01350789 | 1.694383 | 33.96405 | 84.23623 | 0.01355506
|  |  |  | 1.697003 | 36.78632 | 65.15559 | 0.01606496 | 1.694144 | 40.22734 | 77.67575 | 0.01536024 | 1.694323 | 38.53142 | 92.45648 | 0.01378049 | 1.691464 | 33.19601 | 82.33138 | 0.01353171 | 1.697003 | 34.02102 | 84.37754 | 0.01357603
|  |  |  | 1.699802 | 35.72043 | 63.26768 | 0.01609146 | 1.697182 | 40.30874 | 77.83293 | 0.01538778 | 1.697241 | 38.59632 | 92.61221 | 0.01380423 | 1.694323 | 33.25255 | 82.47161 | 0.01355458 | 1.699922 | 34.08869 | 84.54537 | 0.01359937
|  |  |  | 1.70284 | 35.98645 | 63.73886 | 0.01612022 | 1.699862 | 40.37986 | 77.97026 | 0.01541208 | 1.699922 | 38.64954 | 92.73989 | 0.01382603 | 1.697063 | 33.31226 | 82.6197 | 0.0135765 | 1.70284 | 34.13537 | 84.66114 | 0.01362272
|  |  |  | 1.70558 | 36.14966 | 64.02793 | 0.01614615 | 1.702899 | 40.45625 | 78.11776 | 0.01543962 | 1.70278 | 38.7332 | 92.94065 | 0.01384928 | 1.7001 | 33.38256 | 82.79404 | 0.0136008 | 1.70552 | 34.18415 | 84.78213 | 0.01364416
|  |  |  | 1.708498 | 36.21847 | 64.14981 | 0.01617378 | 1.705818 | 40.51892 | 78.23878 | 0.01546608 | 1.705699 | 38.79378 | 93.086 | 0.01387302 | 1.70278 | 33.44067 | 82.93816 | 0.01362224 | 1.708558 | 34.24883 | 84.94252 | 0.01366846
|  |  |  | 1.711536 | 36.2761 | 64.25189 | 0.01620254 | 1.708439 | 40.58851 | 78.37314 | 0.01548984 | 1.708379 | 38.83973 | 93.19626 | 0.01389482 | 1.70552 | 33.507 | 83.10267 | 0.01364416 | 1.711357 | 34.28681 | 85.03673 | 0.01369085
|  |  |  | 1.714156 | 36.32693 | 64.34191 | 0.01622734 | 1.711357 | 40.67758 | 78.54513 | 0.0155163 | 1.711297 | 38.92327 | 93.39673 | 0.01391855 | 1.708558 | 33.58062 | 83.28526 | 0.01366846 | 1.714037 | 34.3414 | 85.17213 | 0.0137123
|  |  |  | 1.717015 | 36.40483 | 64.4799 | 0.01625441 | 1.714156 | 40.74118 | 78.66794 | 0.01554168 | 1.714216 | 38.98686 | 93.5493 | 0.01394229 | 1.711297 | 33.62738 | 83.40125 | 0.01369038 | 1.717074 | 34.40771 | 85.33659 | 0.0137366
|  |  |  | 1.719933 | 36.47223 | 64.59926 | 0.01628203 | 1.716836 | 40.80894 | 78.79878 | 0.01556598 | 1.716836 | 39.04766 | 93.69521 | 0.0139636 | 1.714037 | 33.69189 | 83.56123 | 0.0137123 | 1.719814 | 34.45548 | 85.45507 | 0.01375851
|  |  |  | 1.722554 | 36.53531 | 64.71099 | 0.01630684 | 1.719874 | 40.90636 | 78.98689 | 0.01559352 | 1.719755 | 39.14105 | 93.91929 | 0.01398734 | 1.717134 | 33.75309 | 83.71303 | 0.01373707 | 1.722554 | 34.50323 | 85.5735 | 0.01378043
|  |  |  | 1.725472 | 36.61483 | 64.85183 | 0.01633447 | 1.722613 | 40.96149 | 79.09334 | 0.01561836 | 1.722613 | 39.19505 | 94.04887 | 0.01401059 | 1.719755 | 33.80844 | 83.85031 | 0.01375804 | 1.725651 | 34.5744 | 85.75 | 0.01380521
|  |  |  | 1.728391 | 36.67525 | 64.95886 | 0.0163621 | 1.725294 | 41.03263 | 79.2307 | 0.01564266 | 1.725294 | 39.26186 | 94.20917 | 0.01403239 | 1.722554 | 33.87546 | 84.01651 | 0.01378043 | 1.728391 | 34.61172 | 85.84256 | 0.01382712
|  |  |  | 1.731071 | 36.73109 | 65.05777 | 0.01638747 | 1.728331 | 41.11832 | 79.39616 | 0.0156702 | 1.728331 | 39.33694 | 94.38932 | 0.01405709 | 1.725532 | 33.93514 | 84.16453 | 0.01380425 | 1.731071 | 34.68473 | 86.02364 | 0.01384857
|  |  |  | 1.734049 | 36.80878 | 65.19536 | 0.01641566 | 1.731011 | 41.17558 | 79.50673 | 0.0156945 | 1.73113 | 39.38677 | 94.50889 | 0.01407986 | 1.728152 | 33.99103 | 84.30315 | 0.01382522 | 1.734108 | 34.73802 | 86.15581 | 0.01387287
|  |  |  | 1.736848 | 36.85703 | 65.28081 | 0.01644216 | 1.733751 | 41.26003 | 79.66979 | 0.01571934 | 1.73387 | 39.45314 | 94.66816 | 0.01410214 | 1.731011 | 34.05608 | 84.46449 | 0.01384809 | 1.736729 | 34.77599 | 86.24998 | 0.01389383
|  |  |  | 1.739469 | 36.93703 | 65.42252 | 0.01646697 | 1.736848 | 41.3273 | 79.7997 | 0.01574742 | 1.736967 | 39.54362 | 94.88526 | 0.01412733 | 1.733989 | 34.11729 | 84.6163 | 0.01387191 | 1.739528 | 34.83723 | 86.40187 | 0.01391622
|  |  |  | 1.742506 | 37.01587 | 65.56216 | 0.01649572 | 1.739469 | 41.38904 | 79.9189 | 0.01577118 | 1.739707 | 39.58543 | 94.98559 | 0.01414961 | 1.736669 | 34.17386 | 84.7566 | 0.01389335 | 1.742506 | 34.89238 | 86.53864 | 0.01394005
|  |  |  | 1.745305 | 37.06963 | 65.65738 | 0.01652222 | 1.742327 | 41.46236 | 80.06047 | 0.0157971 | 1.742387 | 39.65182 | 95.14488 | 0.01417141 | 1.739588 | 34.23964 | 84.91973 | 0.0139167 | 1.745186 | 34.92617 | 86.62246 | 0.01396149
|  |  |  | 1.747985 | 37.12983 | 65.76401 | 0.01654759 | 1.745365 | 41.55628 | 80.24183 | 0.01582464 | 1.745424 | 39.7375 | 95.35047 | 0.01419612 | 1.742446 | 34.29621 | 85.06004 | 0.01393957 | 1.748045 | 34.99683 | 86.79768 | 0.01398436
|  |  |  | 1.751023 | 37.20598 | 65.89888 | 0.01657635 | 1.748045 | 41.61241 | 80.35021 | 0.01584894 | 1.748104 | 39.78439 | 95.46298 | 0.01421792 | 1.745127 | 34.35795 | 85.21317 | 0.01396101 | 1.751023 | 35.05361 | 86.93852 | 0.01400818
|  |  |  | 1.753763 | 37.26475 | 66.00297 | 0.01660229 | 1.750963 | 41.69614 | 80.51188 | 0.0158754 | 1.750844 | 39.86179 | 95.64871 | 0.0142402 | 1.748164 | 34.43158 | 85.39579 | 0.01398531 | 1.753644 | 35.0956 | 87.04267 | 0.01402915
|  |  |  | 1.756621 | 37.3327 | 66.12332 | 0.01662935 | 1.753941 | 41.77452 | 80.66324 | 0.0159024 | 1.753882 | 39.94046 | 95.83748 | 0.0142649 | 1.751023 | 34.48281 | 85.52284 | 0.01400818 | 1.756621 | 35.16114 | 87.20521 | 0.01405297
|  |  |  | 1.759659 | 37.41718 | 66.27296 | 0.0166581 | 1.756562 | 41.82015 | 80.75134 | 0.01592616 | 1.756562 | 39.9914 | 95.9597 | 0.0142867 | 1.753703 | 34.53799 | 85.65971 | 0.01402962 | 1.75954 | 35.21758 | 87.34519 | 0.01407632
|  |  |  | 1.762279 | 37.47098 | 66.36825 | 0.01668291 | 1.75948 | 41.91525 | 80.93498 | 0.01595262 | 1.759421 | 40.07516 | 96.16069 | 0.01430995 | 1.7568 | 34.60588 | 85.82809 | 0.0140544 | 1.76222 | 35.26281 | 87.45737 | 0.01409776
|  |  |  | 1.765079 | 37.5428 | 66.49545 | 0.01670941 | 1.762339 | 41.97604 | 81.05235 | 0.01597854 | 1.762399 | 40.13061 | 96.29374 | 0.01433417 | 1.75954 | 34.66949 | 85.98585 | 0.01407632 | 1.765198 | 35.32499 | 87.61159 | 0.01412158
|  |  |  | 1.768116 | 37.61068 | 66.61567 | 0.01673817 | 1.765019 | 42.04663 | 81.18866 | 0.01600284 | 1.765019 | 40.17416 | 96.39825 | 0.01435549 | 1.762279 | 34.73928 | 86.15892 | 0.01409824 | 1.768057 | 35.37279 | 87.73013 | 0.01414445
|  |  |  | 1.770737 | 37.65981 | 66.7027 | 0.01676297 | 1.767997 | 42.12665 | 81.34316 | 0.01602984 | 1.767938 | 40.28134 | 96.65542 | 0.01437923 | 1.765257 | 34.80466 | 86.32108 | 0.01412206 | 1.770737 | 35.4246 | 87.85863 | 0.01416589
|  |  |  | 1.773596 | 37.74265 | 66.84942 | 0.01679004 | 1.770856 | 42.18565 | 81.4571 | 0.01605576 | 1.770856 | 40.32568 | 96.76181 | 0.01440296 | 1.767997 | 34.85354 | 86.44232 | 0.01414398 | 1.773715 | 35.4808 | 87.99801 | 0.01418972
|  |  |  | 1.776573 | 37.80503 | 66.95991 | 0.01681823 | 1.773536 | 42.19695 | 81.4789 | 0.01608006 | 1.773476 | 40.38048 | 96.8933 | 0.01442428 | 1.770737 | 34.9127 | 86.58905 | 0.01416589 | 1.776514 | 35.52857 | 88.1165 | 0.01421211
|  |  |  | 1.779194 | 37.86245 | 67.06162 | 0.01684304 | 1.776573 | 41.56796 | 80.26437 | 0.0161076 | 1.776454 | 40.46955 | 97.10704 | 0.0144485 | 1.773774 | 34.98626 | 86.77147 | 0.01419019 | 1.779194 | 35.57995 | 88.24393 | 0.01423355
|  |  |  | 1.782172 | 37.94854 | 67.21409 | 0.01687123 | 1.779313 | 41.7632 | 80.64137 | 0.01613244 | 1.779313 | 40.52304 | 97.23538 | 0.01447175 | 1.776395 | 35.0397 | 86.90402 | 0.01421116 | 1.782172 | 35.64327 | 88.40096 | 0.01425738
|  |  |  | 1.785031 | 38.00598 | 67.31583 | 0.01689829 | 1.781993 | 41.83406 | 80.7782 | 0.01615674 | 1.782053 | 40.58392 | 97.38145 | 0.01449403 | 1.779194 | 35.0976 | 87.04763 | 0.01423355 | 1.784912 | 35.68944 | 88.51547 | 0.01427929
|  |  |  | 1.787651 | 38.065 | 67.42036 | 0.0169231 | 1.785031 | 41.90675 | 80.91855 | 0.01618428 | 1.78509 | 40.66685 | 97.58045 | 0.01451874 | 1.782232 | 35.1618 | 87.20685 | 0.01425785 | 1.787651 | 35.73116 | 88.61895 | 0.01430121
|  |  |  | 1.79057 | 38.13779 | 67.54928668 | 0.01695073 | 1.787771 | 41.95159 | 81.00514 | 0.01620912 | 1.78783 | 40.70827 | 97.67985 | 0.01454102 | 1.784852 | 35.21148 | 87.33005 | 0.01427882 | 1.790689 | 35.78895 | 88.76227 | 0.01432551
|  |  |  | 1.793488 | 38.19915 | 67.65798 | 0.01697835 | 1.79051 | 42.03146 | 81.15936 | 0.01623396 | 1.79051 | 40.77663 | 97.84388 | 0.01456282 | 1.787592 | 35.2712 | 87.47818 | 0.01430073 | 1.793369 | 35.83376 | 88.8734 | 0.01434695
|  |  |  | 1.796109 | 38.25259 | 67.75262 | 0.01700316 | 1.793548 | 42.12521 | 81.34038 | 0.0162615 | 1.793488 | 40.86775 | 98.06251 | 0.01458704 | 1.79057 | 35.3507 | 87.67535 | 0.01432456 | 1.796109 | 35.90252 | 89.04395 | 0.01436887
|  |  |  | 1.799146 | 38.32985 | 67.88946 | 0.01703192 | 1.796228 | 42.16928 | 81.42548 | 0.0162858 | 1.796287 | 40.91172 | 98.16801 | 0.0146098 | 1.793309 | 35.3972 | 87.79068 | 0.01434648 | 1.799087 | 35.94958 | 89.16066 | 0.01439269
|  |  |  | 1.801946 | 38.39544 | 68.00563 | 0.01705842 | 1.799087 | 42.26559 | 81.61146 | 0.01631172 | 1.799027 | 40.97701 | 98.32468 | 0.01463209 | 1.796287 | 35.45695 | 87.93886 | 0.0143703 | 1.801886 | 35.99441 | 89.27184 | 0.01441509
|  |  |  | 1.804685 | 38.44987 | 68.10205 | 0.01708435 | 1.802065 | 42.34311 | 81.76113 | 0.01633872 | 1.802124 | 41.05835 | 98.51986 | 0.01465728 | 1.799265 | 35.52075 | 88.09709 | 0.01439412 | 1.804745 | 36.06121 | 89.43753 | 0.01443796
|  |  |  | 1.807782 | 38.52728 | 68.23915 | 0.01711367 | 1.804745 | 42.39253 | 81.85656 | 0.01636302 | 1.804864 | 41.09499 | 98.60777 | 0.01467956 | 1.801946 | 35.55854 | 88.19082 | 0.01441556 | 1.807842 | 36.11687 | 89.57556 | 0.01446273
|  |  |  | 1.810462 | 38.58674 | 68.34447 | 0.01713904 | 1.807544 | 42.48188 | 82.0291 | 0.0163884 | 1.807604 | 41.18229 | 98.81726 | 0.01470184 | 1.804923 | 35.63602 | 88.38299 | 0.01443939 | 1.810462 | 36.16429 | 89.69317 | 0.0144837
|  |  |  | 1.813202 | 38.64889 | 68.45454 | 0.01716498 | 1.810581 | 42.5646 | 82.18881 | 0.01641594 | 1.810641 | 41.23872 | 98.95265 | 0.01472655 | 1.807723 | 35.67831 | 88.48788 | 0.01446178 | 1.813321 | 36.22197 | 89.83623 | 0.01450657
|  |  |  | 1.81624 | 38.72486 | 68.58911 | 0.01719373 | 1.813202 | 42.60434 | 82.26554 | 0.0164397 | 1.813262 | 41.2827 | 99.0582 | 0.01474786 | 1.810403 | 34.18207 | 84.77695 | 0.01448322 | 1.816299 | 36.2799 | 89.97991 | 0.01453039
|  |  |  | 1.81892 | 38.76602 | 68.66201 | 0.01721911 | 1.81612 | 42.70728 | 82.46432 | 0.01646616 | 1.816001 | 41.36741 | 99.26145 | 0.01477014 | 1.813321 | 34.45209 | 85.44665 | 0.01450657 | 1.81892 | 36.32428 | 90.08998 | 0.01455136
|  |  |  | 1.821778 | 38.84895 | 68.80888 | 0.01724617 | 1.819098 | 42.77699 | 82.59891 | 0.01649316 | 1.819039 | 41.43163 | 99.41554 | 0.01479485 | 1.81618 | 34.67405 | 85.99714 | 0.01452944 | 1.821778 | 36.39194 | 90.25778 | 0.01457423
|  |  |  | 1.824816 | 38.91396 | 68.92404 | 0.01727492 | 1.821719 | 42.83486 | 82.71067 | 0.01651692 | 1.821659 | 41.47944 | 99.53027 | 0.01481616 | 1.81886 | 34.78203 | 86.26495 | 0.01455088 | 1.824756 | 36.4303 | 90.35293 | 0.01459805
|  |  |  | 1.827496 | 38.96646 | 69.01702 | 0.0173003 | 1.824637 | 42.94434 | 82.92207 | 0.01654338 | 1.824518 | 41.5688 | 99.7447 | 0.01483941 | 1.821838 | 34.83088 | 86.38612 | 0.0145747 | 1.827377 | 36.47607 | 90.46644 | 0.01461902
|  |  |  | 1.830295 | 39.04268 | 69.15202 | 0.0173268 | 1.827556 | 42.99475 | 83.0194 | 0.01656984 | 1.827496 | 41.62612 | 99.88223 | 0.01486363 | 1.824578 | 34.88566 | 86.52198 | 0.01459662 | 1.830355 | 36.54578 | 90.63935 | 0.01464284
|  |  |  | 1.833273 | 39.10709 | 69.26611 | 0.01735499 | 1.830176 | 43.05846 | 83.14242 | 0.0165936 | 1.830176 | 41.68251 | 100.0176 | 0.01488543 | 1.827258 | 34.94709 | 86.67433 | 0.01461806 | 1.833154 | 36.59475 | 90.7608 | 0.01466523
|  |  |  | 1.835894 | 39.16361 | 69.36622 | 0.0173798 | 1.833095 | 43.14969 | 83.31857 | 0.01662006 | 1.833154 | 41.76143 | 100.2069 | 0.01490965 | 1.830236 | 35.01343 | 86.83886 | 0.01464189 | 1.835775 | 36.63878 | 90.86999 | 0.0146862
|  |  |  | 1.838753 | 39.23666 | 69.49559 | 0.01740686 | 1.835953 | 43.2134 | 83.4416 | 0.01664598 | 1.836073 | 41.82357 | 100.356 | 0.01493339 | 1.832976 | 35.07337 | 86.98752 | 0.0146638 | 1.838812 | 36.71041 | 91.04764 | 0.0147105
|  |  |  | 1.841671 | 39.30548 | 69.6175 | 0.01743449 | 1.838634 | 43.27899 | 83.56825 | 0.01667028 | 1.838693 | 41.87721 | 100.4847 | 0.0149547 | 1.835775 | 35.15362 | 87.18655 | 0.0146862 | 1.841552 | 36.7414 | 91.1245 | 0.01473242
|  |  |  | 1.844351 | 39.35164 | 69.69926 | 0.01745986 | 1.841671 | 43.36055 | 83.72574 | 0.01669782 | 1.841671 | 41.95796 | 100.6785 | 0.01497892 | 1.838812 | 35.23336 | 87.38432 | 0.0147105 | 1.844232 | 36.7958 | 91.25941 | 0.01475386
|  |  |  | 1.84727 | 39.44405 | 69.86293 | 0.01748749 | 1.844411 | 43.42441 | 83.84903 | 0.01672266 | 1.84453 | 42.00677 | 100.7956 | 0.01500218 | 1.841552 | 35.28596 | 87.51479 | 0.01473242 | 1.84727 | 36.85372 | 91.40307 | 0.01477816
|  |  |  | 1.850128 | 39.48658 | 69.93826 | 0.01751455 | 1.847151 | 43.49751 | 83.99019 | 0.0167475 | 1.84721 | 42.07585 | 100.9614 | 0.01502397 | 1.84447 | 35.35991 | 87.6982 | 0.01475576 | 1.850069 | 36.90486 | 91.52991 | 0.01480055
|  |  |  | 1.852809 | 39.55412 | 70.05789 | 0.01753992 | 1.850188 | 43.57273 | 84.13544 | 0.01677504 | 1.850247 | 42.16485 | 101.1749 | 0.01504868 | 1.847508 | 35.43296 | 87.87936 | 0.01478006 | 1.852868 | 36.95324 | 91.6499 | 0.01482294
|  |  |  | 1.855846 | 39.62789 | 70.18855 | 0.01756868 | 1.852928 | 43.62852 | 84.24317 | 0.01679988 | 1.853047 | 42.20194 | 101.2639 | 0.01507145 | 1.850188 | 35.48011 | 87.99631 | 0.0148015 | 1.856025 | 37.00318 | 91.77376 | 0.0148482
|  |  |  | 1.858705 | 39.67872 | 70.27857 | 0.01759574 | 1.855667 | 43.71748 | 84.41494 | 0.01682472 | 1.855727 | 42.26746 | 101.4211 | 0.01509325 | 1.852987 | 35.55946 | 88.19309 | 0.0148239 | 1.858705 | 37.04919 | 91.88786 | 0.01486964
|  |  |  | 1.861385 | 39.74381 | 70.39386 | 0.01762111 | 1.858764 | 43.78952 | 84.55404 | 0.0168528 | 1.858705 | 42.34355 | 101.6037 | 0.01511747 | 1.855906 | 35.62339 | 88.35166 | 0.01484724 | 1.861445 | 37.10636 | 92.02966 | 0.01489156
|  |  |  | 1.864422 | 39.82147 | 70.53141 | 0.01764987 | 1.861504 | 43.83831 | 84.64825 | 0.01687764 | 1.861445 | 42.39143 | 101.7186 | 0.01513975 | 1.858526 | 35.68986 | 88.51652 | 0.01486821 | 1.864422 | 37.16396 | 92.17251 | 0.01491538
|  |  |  | 1.867222 | 39.87798 | 70.63149 | 0.01767637 | 1.864244 | 43.92747 | 84.82041 | 0.01690248 | 1.864184 | 42.46008 | 101.8833 | 0.01516203 | 1.861445 | 35.76627 | 88.70603 | 0.01489156 | 1.867043 | 37.21018 | 92.28715 | 0.01493634
|  |  |  | 1.869902 | 39.94916 | 70.75758 | 0.01770174 | 1.867281 | 43.9954 | 84.95158 | 0.01693002 | 1.867222 | 42.53719 | 102.0684 | 0.01518674 | 1.864422 | 35.82055 | 88.84065 | 0.01491538 | 1.869902 | 37.272 | 92.44047 | 0.01495921
|  |  |  | 1.872939 | 40.01693 | 70.8776 | 0.01773049 | 1.869961 | 44.05143 | 85.05975 | 0.01695432 | 1.869902 | 42.58201 | 102.1759 | 0.01520853 | 1.867043 | 35.88401 | 88.99805 | 0.01493634 | 1.87288 | 37.32937 | 92.58276 | 0.01498304
|  |  |  | 1.875679 | 40.0772 | 70.98435 | 0.01775643 | 1.872761 | 44.14793 | 85.2461 | 0.0169797 | 1.872642 | 42.65779 | 102.3577 | 0.01523082 | 1.869961 | 35.95303 | 89.16923 | 0.01495969 | 1.87556 | 37.36094 | 92.66105 | 0.01500448
|  |  |  | 1.878419 | 40.14131 | 71.09791 | 0.01778236 | 1.875739 | 44.2055 | 85.35726 | 0.0170067 | 1.875619 | 42.71566 | 102.4966 | 0.01525504 | 1.87282 | 36.0046 | 89.29713 | 0.01498256 | 1.878419 | 37.42353 | 92.8163 | 0.01502735
|  |  |  | 1.881397 | 40.20288 | 71.20695 | 0.01781055 | 1.878359 | 44.26757 | 85.47711 | 0.01703046 | 1.878359 | 42.77 | 102.627 | 0.01527732 | 1.875441 | 36.06957 | 89.45826 | 0.01500353 | 1.881337 | 37.47498 | 92.94391 | 0.0150507
|  |  |  | 1.884077 | 40.24791 | 71.28671 | 0.01783593 | 1.881218 | 44.33701 | 85.61119 | 0.01705638 | 1.881218 | 42.8506 | 102.8204 | 0.01530057 | 1.878419 | 36.13583 | 89.62258 | 0.01502735 | 1.883958 | 37.51949 | 93.05428 | 0.01507166
|  |  |  | 1.886816 | 40.31587 | 71.40709 | 0.01786186 | 1.884196 | 44.3816 | 85.69729 | 0.01708338 | 1.884315 | 42.91148 | 102.9665 | 0.01532576 | 1.881278 | 36.1978 | 89.77629 | 0.01505022 | 1.886876 | 37.58661 | 93.22075 | 0.01509501
|  |  |  | 1.889854 | 40.3405 | 71.45071 | 0.01789062 | 1.886757 | 44.43876 | 85.80766 | 0.0171066 | 1.886936 | 42.95523 | 103.0714 | 0.01534708 | 1.883958 | 36.26312 | 89.93829 | 0.01507166 | 1.889794 | 37.64041 | 93.35419 | 0.01511835
|  |  |  | 1.892475 | 40.39554 | 71.54819 | 0.01791543 | 1.889675 | 44.52889 | 85.9817 | 0.01713306 | 1.889854 | 43.03569 | 103.2645 | 0.01537081 | 1.886995 | 36.33236 | 90.11001 | 0.01509596 | 1.892475 | 37.69107 | 93.47983 | 0.0151398
|  |  |  | 1.895333 | 39.50679 | 69.97405 | 0.01794249 | 1.892594 | 44.59651 | 86.11227 | 0.01715952 | 1.892832 | 43.09471 | 103.4061 | 0.01539503 | 1.889794 | 36.38131 | 90.23141 | 0.01511835 | 1.895453 | 37.75406 | 93.63606 | 0.01516362
|  |  |  | 1.898311 | 39.19243 | 69.41726 | 0.01797068 | 1.895274 | 44.66187 | 86.23848 | 0.01718382 | 1.895393 | 43.14099 | 103.5172 | 0.01541586 | 1.892594 | 36.45792 | 90.42143 | 0.01514075 | 1.898311 | 37.79923 | 93.7481 | 0.01518649
|  |  |  | 1.900991 | 39.43071 | 69.8393 | 0.01799605 | 1.898371 | 44.75835 | 86.42478 | 0.0172119 | 1.898311 | 43.22794 | 103.7258 | 0.0154396 | 1.895631 | 36.52366 | 90.58448 | 0.01516505 | 1.901051 | 37.84992 | 93.87381 | 0.01520841
|  |  |  | 1.904029 | 39.56562 | 70.07826 | 0.01802481 | 1.90123 | 44.81279 | 86.52989 | 0.01723782 | 1.90123 | 43.28542 | 103.8637 | 0.01546333 | 1.898311 | 36.58469 | 90.73583 | 0.01518649 | 1.904148 | 37.91693 | 94.04 | 0.01523318
|  |  |  | 1.907007 | 39.57805 | 70.10026 | 0.018053 | 1.90391 | 44.87806 | 86.65592 | 0.01726212 | 1.90385 | 43.34253 | 104.0008 | 0.01548465 | 1.901051 | 36.64669 | 90.88962 | 0.01520841 | 1.906888 | 37.95302 | 94.12952 | 0.0152551
|  |  |  | 1.909627 | 39.63625 | 70.20335 | 0.01807781 | 1.906947 | 44.96999 | 86.83343 | 0.01728965 | 1.906828 | 43.41838 | 104.1828 | 0.01550887 | 1.904029 | 36.71402 | 91.05661 | 0.01523223 | 1.909568 | 38.00607 | 94.26108 | 0.01527654
|  |  |  | 1.912605 | 39.72456 | 70.35976 | 0.018106 | 1.909687 | 45.01364 | 86.91771 | 0.0173145 | 1.909687 | 43.46433 | 104.293 | 0.01553212 | 1.906709 | 36.76398 | 91.1805 | 0.01525367 | 1.912546 | 38.07551 | 94.4333 | 0.01530037
|  |  |  | 1.915464 | 39.78524 | 70.46725 | 0.01813306 | 1.912367 | 45.08379 | 87.05316 | 0.01733879 | 1.912308 | 43.52155 | 104.4303 | 0.01555343 | 1.909508 | 36.834 | 91.35417 | 0.01527607 | 1.915226 | 38.10942 | 94.51741 | 0.01532181
|  |  |  | 1.918085 | 39.8372 | 70.55928 | 0.01815787 | 1.915405 | 45.1765 | 87.23218 | 0.01736633 | 1.915285 | 43.60346 | 104.6269 | 0.01557766 | 1.912546 | 36.89288 | 91.50019 | 0.01530037 | 1.917966 | 38.16741 | 94.66123 | 0.01534372
|  |  |  | 1.921063 | 39.93098 | 70.72537 | 0.01818606 | 1.918144 | 45.22089 | 87.3179 | 0.01739117 | 1.918085 | 43.63299 | 104.6977 | 0.01560042 | 1.915226 | 36.95204 | 91.64693 | 0.01532181 | 1.921063 | 38.2338 | 94.8259 | 0.0153685
|  |  |  | 1.923862 | 39.98838 | 70.82704 | 0.01821256 | 1.920884 | 45.31729 | 87.50404 | 0.01741602 | 1.920765 | 43.71138 | 104.8858 | 0.01562222 | 1.918085 | 37.03342 | 91.84875 | 0.01534468 | 1.923802 | 38.26979 | 94.91515 | 0.01539042
|  |  |  | 1.926542 | 40.0503 | 70.93672 | 0.01823793 | 1.923862 | 45.39006 | 87.64454 | 0.01744301 | 1.923862 | 43.79382 | 105.0836 | 0.01564741 | 1.921003 | 37.08857 | 91.98554 | 0.01536802 | 1.926602 | 38.32597 | 95.05449 | 0.01541281
|  |  |  | 1.92952 | 40.12213 | 71.06394 | 0.01826612 | 1.926542 | 45.43744 | 87.73603 | 0.01746731 | 1.926602 | 43.83093 | 105.1727 | 0.01566969 | 1.923624 | 37.14205 | 92.11818 | 0.01538899 | 1.92958 | 38.39083 | 95.21536 | 0.01543664
|  |  |  | 1.93226 | 40.17106 | 71.15061 | 0.01829206 | 1.929341 | 45.52439 | 87.90393 | 0.01749269 | 1.92946 | 43.90876 | 105.3594 | 0.01569294 | 1.926542 | 37.21466 | 92.29827 | 0.01541234 | 1.9322 | 38.41582 | 95.27734 | 0.0154576
|  |  |  | 1.934999 | 40.23435 | 71.2627 | 0.01831799 | 1.932319 | 45.60207 | 88.05393 | 0.01751969 | 1.932557 | 43.98537 | 105.5433 | 0.01571813 | 1.92946 | 37.28007 | 92.46048 | 0.01543568 | 1.935059 | 38.48329 | 95.44467 | 0.01548047
|  |  |  | 1.937977 | 40.31223 | 71.40064 | 0.01834618 | 1.934999 | 45.64533 | 88.13746 | 0.01754399 | 1.935178 | 44.01692 | 105.619 | 0.01573945 | 1.932141 | 37.33449 | 92.59547 | 0.01545712 | 1.938037 | 38.5343 | 95.57118 | 0.0155043
|  |  |  | 1.940717 | 40.35705 | 71.48003 | 0.01837212 | 1.937858 | 45.7276 | 88.29632 | 0.01756991 | 1.937977 | 44.10471 | 105.8296 | 0.01576222 | 1.935118 | 37.38975 | 92.73252 | 0.01548095 | 1.940717 | 38.58154 | 95.68835 | 0.01552574
|  |  |  | 1.943457 | 40.4262 | 71.6025 | 0.01839806 | 1.940836 | 45.79451 | 88.42552 | 0.01759691 | 1.940896 | 44.14891 | 105.9357 | 0.01578595 | 1.937977 | 37.46746 | 92.92524 | 0.01550382 | 1.943576 | 38.63743 | 95.82696 | 0.01554861
|  |  |  | 1.946494 | 40.49651 | 71.72703 | 0.01842681 | 1.943516 | 45.8591 | 88.55024 | 0.01762121 | 1.943576 | 44.20863 | 106.079 | 0.01580775 | 1.940717 | 37.51314 | 93.03854 | 0.01552574 | 1.946494 | 38.69009 | 95.95757 | 0.01557195
|  |  |  | 1.949234 | 40.55204 | 71.82538 | 0.01845275 | 1.946494 | 45.9439 | 88.71396 | 0.01764821 | 1.946375 | 44.27871 | 106.2471 | 0.01583052 | 1.943754 | 37.60264 | 93.26051 | 0.01555004 | 1.949174 | 38.72469 | 96.04337 | 0.01559339
|  |  |  | 1.952152 | 40.62906 | 71.9618 | 0.01848037 | 1.949472 | 46.0005 | 88.82327 | 0.01767521 | 1.949413 | 44.33564 | 106.3837 | 0.01585522 | 1.946494 | 37.65205 | 93.38307 | 0.01557195 | 1.952152 | 38.80431 | 96.24086 | 0.01561722
|  |  |  | 1.95519 | 40.68419 | 72.05944 | 0.01850913 | 1.952093 | 46.07266 | 88.96259 | 0.01769897 | 1.952033 | 44.3941 | 106.524 | 0.01587654 | 1.949174 | 37.71591 | 93.54144 | 0.01559339 | 1.955011 | 38.84213 | 96.33464 | 0.01564009
|  |  |  | 1.95781 | 40.73993 | 72.15817 | 0.01853394 | 1.955011 | 46.15729 | 89.126 | 0.01772543 | 1.954952 | 44.45544 | 106.6712 | 0.01590027 | 1.952212 | 37.77385 | 93.68515 | 0.01561769 | 1.957691 | 38.88352 | 96.4373 | 0.01566153
|  |  |  | 1.96061 | 40.8287 | 72.3154 | 0.01856044 | 1.95787 | 46.20195 | 89.21224 | 0.01775135 | 1.95787 | 44.45071 | 106.6599 | 0.01592401 | 1.954952 | 37.82921 | 93.82244 | 0.01563961 | 1.960669 | 38.95074 | 96.60403 | 0.01568535
|  |  |  | 1.963587 | 40.8812 | 72.4084 | 0.01858863 | 1.96049 | 46.04668 | 88.91242 | 0.01777511 | 1.96049 | 43.535 | 104.4626 | 0.01594532 | 1.957691 | 37.89267 | 93.97984 | 0.01566153 | 1.963469 | 38.99672 | 96.71805 | 0.01570775
|  |  |  | 1.966208 | 40.94734 | 72.52554 | 0.01861344 | 1.963528 | 45.43771 | 87.73655 | 0.01780265 | 1.963409 | 43.79267 | 105.0809 | 0.01596906 | 1.960788 | 37.97242 | 94.17764 | 0.01568631 | 1.966208 | 39.05591 | 96.86486 | 0.01572966
|  |  |  | 1.969127 | 41.02435 | 72.66194 | 0.01864106 | 1.966327 | 45.59671 | 88.04357 | 0.01782803 | 1.966327 | 43.81105 | 105.125 | 0.01599279 | 1.963469 | 38.03001 | 94.32046 | 0.01570775 | 1.969305 | 39.12265 | 97.03039 | 0.01575444
|  |  |  | 1.972045 | 41.0832 | 72.76618 | 0.01866869 | 1.969007 | 45.64525 | 88.1373 | 0.01785233 | 1.968948 | 43.85833 | 105.2384 | 0.01601411 | 1.966268 | 38.08852 | 94.46558 | 0.01573014 | 1.972045 | 39.14875 | 97.09512 | 0.01577636
|  |  |  | 1.974725 | 41.1369 | 72.86129 | 0.01869406 | 1.972045 | 45.71909 | 88.27987 | 0.01787987 | 1.971985 | 43.94543 | 105.4474 | 0.01603881 | 1.969305 | 38.15031 | 94.61883 | 0.01575444 | 1.974725 | 39.20779 | 97.24153 | 0.0157978
|  |  |  | 1.977643 | 41.21779 | 73.00456 | 0.01872169 | 1.974725 | 45.77186 | 88.38177 | 0.01790417 | 1.974844 | 43.98921 | 105.5525 | 0.01606207 | 1.971926 | 38.20395 | 94.75187 | 0.0157754 | 1.977762 | 39.27047 | 97.397 | 0.0158221
|  |  |  | 1.980502 | 41.2704 | 73.09774 | 0.01874875 | 1.977465 | 45.85619 | 88.54461 | 0.01792901 | 1.977584 | 44.05928 | 105.7206 | 0.01608435 | 1.974725 | 38.28125 | 94.94357 | 0.0157978 | 1.980443 | 39.30502 | 97.4827 | 0.01584354
|  |  |  | 1.983123 | 41.33697 | 73.21565 | 0.01877356 | 1.980502 | 45.92955 | 88.68627 | 0.01795655 | 1.980621 | 44.15051 | 105.9395 | 0.01610905 | 1.977703 | 38.32582 | 95.05413 | 0.01582162 | 1.983123 | 39.35536 | 97.60754 | 0.01586498
|  |  |  | 1.98616 | 41.41388 | 73.35188 | 0.01880232 | 1.983182 | 45.99208 | 88.80699 | 0.01798085 | 1.983361 | 44.18151 | 106.0139 | 0.01613134 | 1.980324 | 38.39168 | 95.21746 | 0.01584259 | 1.98616 | 39.41691 | 97.76019 | 0.01588928
|  |  |  | 1.988959 | 41.46387 | 73.44042 | 0.01882882 | 1.985982 | 46.07066 | 88.95873 | 0.01800623 | 1.986041 | 44.24881 | 106.1754 | 0.01615314 | 1.983182 | 38.45432 | 95.37281 | 0.01586546 | 1.98884 | 39.46439 | 97.87796 | 0.01591072
|  |  |  | 1.99164 | 41.53296 | 73.56278 | 0.01885419 | 1.989019 | 46.15023 | 89.11237 | 0.01803377 | 1.989079 | 44.33459 | 106.3812 | 0.01617784 | 1.98616 | 38.51585 | 95.52541 | 0.01588928 | 1.991699 | 39.52504 | 98.02837 | 0.01593359
|  |  |  | 1.994677 | 41.60283 | 73.68654 | 0.01888294 | 1.991759 | 46.20366 | 89.21554 | 0.01805861 | 1.991759 | 44.36351 | 106.4506 | 0.01619964 | 1.98884 | 38.57723 | 95.67766 | 0.01591072 | 1.994677 | 39.58248 | 98.17084 | 0.01595742
|  |  |  | 1.997476 | 41.66277 | 73.79271 | 0.01890944 | 1.994618 | 46.28489 | 89.3724 | 0.01808453 | 1.994499 | 44.44508 | 106.6464 | 0.01622192 | 1.991818 | 38.65237 | 95.86402 | 0.01593455 | 1.997357 | 39.61187 | 98.24372 | 0.01597886
|  |  |  | 2.000276 | 41.75882 | 73.96283 | 0.01893594 | 1.997595 | 46.34596 | 89.49031 | 0.01811153 | 1.997536 | 44.52308 | 106.8335 | 0.01624662 | 1.994677 | 38.71584 | 96.02142 | 0.01595742 | 2.000216 | 39.67929 | 98.41094 | 0.01600173
|  |  |  | 2.003373 | 41.8049 | 74.04445 | 0.01896526 | 2.000216 | 46.40628 | 89.60678 | 0.01813529 | 2.000276 | 44.57104 | 106.9486 | 0.01626891 | 1.997357 | 38.76414 | 96.14123 | 0.01597886 | 2.003253 | 39.73142 | 98.54023 | 0.01602603
|  |  |  | 2.005993 | 41.85011 | 74.12452 | 0.01899007 | 2.003134 | 46.50356 | 89.79462 | 0.01816175 | 2.003075 | 44.65298 | 107.1452 | 0.01629168 | 2.000395 | 38.8388 | 96.32639 | 0.01600316 | 2.005874 | 39.77847 | 98.65692 | 0.01604699
|  |  |  | 2.008733 | 41.93844 | 74.28097 | 0.019016 | 2.006053 | 46.5726 | 89.92793 | 0.01818821 | 2.006053 | 44.72573 | 107.3198 | 0.0163159 | 2.003194 | 38.88361 | 96.43753 | 0.01602555 | 2.008852 | 39.8361 | 98.79985 | 0.01607082
|  |  |  | 2.01177 | 42.00092 | 74.39163 | 0.01904476 | 2.008673 | 46.63522 | 90.04885 | 0.01821197 | 2.008733 | 44.75504 | 107.3901 | 0.01633769 | 2.005874 | 38.93939 | 96.57587 | 0.01604699 | 2.01177 | 39.88217 | 98.91412 | 0.01609416
|  |  |  | 2.014391 | 42.04109 | 74.46278 | 0.01906957 | 2.011592 | 46.72897 | 90.22988 | 0.01823843 | 2.011592 | 44.85285 | 107.6248 | 0.01636095 | 2.008912 | 39.01107 | 96.75365 | 0.01607129 | 2.01445 | 39.92253 | 99.01422 | 0.0161156
|  |  |  | 2.01725 | 42.11425 | 74.59235 | 0.01909663 | 2.01451 | 46.78381 | 90.33576 | 0.01826489 | 2.01457 | 44.90469 | 107.7492 | 0.01638517 | 2.011651 | 39.07406 | 96.90988 | 0.01609321 | 2.017369 | 39.99087 | 99.1837 | 0.01613895
|  |  |  | 2.020287 | 42.18093 | 74.71047 | 0.01912539 | 2.01719 | 46.8386 | 90.44157 | 0.01828919 | 2.01719 | 44.94878 | 107.855 | 0.01640648 | 2.014332 | 39.13741 | 97.06699 | 0.01611465 | 2.020228 | 40.02141 | 99.25945 | 0.01616182
|  |  |  | 2.022967 | 42.24287 | 74.82017 | 0.01915076 | 2.020168 | 46.93532 | 90.62832 | 0.01831619 | 2.020049 | 45.04286 | 108.0807 | 0.01642973 | 2.017369 | 39.20212 | 97.22748 | 0.01613895 | 2.022908 | 40.06408 | 99.36529 | 0.01618326
|  |  |  | 2.025826 | 42.31096 | 74.94076 | 0.01917782 | 2.023027 | 46.99358 | 90.74081 | 0.01834211 | 2.023027 | 45.0841 | 108.1797 | 0.01645395 | 2.020049 | 39.25475 | 97.35801 | 0.01616039 | 2.025886 | 40.11818 | 99.49945 | 0.01620709
|  |  |  | 2.028745 | 42.3585 | 75.02498 | 0.01920545 | 2.025648 | 47.06215 | 90.87323 | 0.01836587 | 2.025707 | 45.16256 | 108.368 | 0.01647575 | 2.022789 | 39.3074 | 97.4886 | 0.01618231 | 2.028625 | 40.14296 | 99.56091 | 0.016229
|  |  |  | 2.031365 | 42.42821 | 75.14845 | 0.01923026 | 2.028685 | 47.15021 | 91.04326 | 0.01839341 | 2.028745 | 45.24574 | 108.5675 | 0.01650046 | 2.025826 | 39.38459 | 97.68004 | 0.01620661 | 2.031306 | 40.16279 | 99.6101 | 0.01625044
|  |  |  | 2.034283 | 42.50767 | 75.28918 | 0.01925788 | 2.031425 | 47.21194 | 91.16246 | 0.01841825 | 2.031544 | 45.28666 | 108.6657 | 0.01652322 | 2.028506 | 39.43598 | 97.80748 | 0.01622805 | 2.034343 | 40.20543 | 99.71584 | 0.01627474
|  |  |  | 2.037202 | 42.55683 | 75.37626 | 0.01928551 | 2.034105 | 47.28683 | 91.30706 | 0.01844255 | 2.034224 | 45.3554 | 108.8307 | 0.01654502 | 2.031246 | 39.49496 | 97.95378 | 0.01624997 | 2.037083 | 40.22243 | 99.75802 | 0.01629666
|  |  |  | 2.039823 | 42.61702 | 75.48287 | 0.01931032 | 2.037142 | 47.36374 | 91.45556 | 0.01847009 | 2.037202 | 45.43551 | 109.0229 | 0.01656924 | 2.034283 | 39.55814 | 98.11048 | 0.01627427 | 2.039763 | 40.26369 | 99.86034 | 0.0163181
|  |  |  | 2.0428 | 42.69939 | 75.62876 | 0.01933851 | 2.039882 | 47.41662 | 91.55768 | 0.01849493 | 2.040001 | 45.4927 | 109.1601 | 0.01659201 | 2.037023 | 39.61864 | 98.26051 | 0.01629619 | 2.0428 | 40.3019 | 99.95511 | 0.0163424
|  |  |  | 2.045659 | 42.75713 | 75.73102 | 0.01936558 | 2.042741 | 47.50328 | 91.725 | 0.01852085 | 2.042681 | 45.54904 | 109.2953 | 0.01661381 | 2.039942 | 39.68629 | 98.42831 | 0.01631953 | 2.04554 | 40.35038 | 100.0753 | 0.01636432
|  |  |  | 2.048399 | 42.81226 | 75.82867 | 0.01939151 | 2.045778 | 47.5798 | 91.87275 | 0.01854839 | 2.045778 | 45.63861 | 109.5102 | 0.016639 | 2.042979 | 39.74857 | 98.58277 | 0.01634383 | 2.048399 | 40.38488 | 100.1609 | 0.01638719
|  |  |  | 2.051436 | 42.88568 | 75.95872 | 0.01942026 | 2.048399 | 47.6368 | 91.98283 | 0.01857215 | 2.048518 | 45.67861 | 109.6062 | 0.01666128 | 2.0456 | 39.79465 | 98.69706 | 0.0163648 | 2.051496 | 40.44772 | 100.3168 | 0.01641197
|  |  |  | 2.054176 | 42.94092 | 76.05655 | 0.0194462 | 2.051198 | 47.71642 | 92.13657 | 0.01859753 | 2.051258 | 45.75615 | 109.7923 | 0.01668356 | 2.048518 | 39.86167 | 98.86327 | 0.01638814 | 2.054176 | 40.47648 | 100.3881 | 0.01643341
|  |  |  | 2.056856 | 42.98546 | 76.13544 | 0.01947157 | 2.054176 | 47.79461 | 92.28755 | 0.01862453 | 2.054295 | 45.83267 | 109.9759 | 0.01670827 | 2.051436 | 39.92711 | 99.02557 | 0.01641149 | 2.056975 | 40.51894 | 100.4934 | 0.0164558
|  |  |  | 2.059894 | 43.03792 | 76.22836 | 0.01950033 | 2.056856 | 47.85448 | 92.40314 | 0.01864883 | 2.056916 | 45.86841 | 110.0616 | 0.01672958 | 2.054057 | 39.9799 | 99.1565 | 0.01643246 | 2.060013 | 40.57828 | 100.6406 | 0.0164801
|  |  |  | 2.062633 | 43.08562 | 76.31284 | 0.01952626 | 2.059715 | 47.93675 | 92.562 | 0.01867475 | 2.059655 | 45.96422 | 110.2915 | 0.01675186 | 2.056975 | 40.06184 | 99.35973 | 0.0164558 | 2.062633 | 40.6105 | 100.7205 | 0.01650107
|  |  |  | 2.065373 | 43.16339 | 76.45059 | 0.0195522 | 2.062753 | 48.01395 | 92.71107 | 0.01870229 | 2.062633 | 46.01816 | 110.421 | 0.01677608 | 2.059894 | 40.09707 | 99.4471 | 0.01647915 | 2.065433 | 40.67461 | 100.8795 | 0.01652346
|  |  |  | 2.06847 | 43.22324 | 76.55659 | 0.01958152 | 2.065433 | 48.05848 | 92.79704 | 0.01872659 | 2.065373 | 46.06136 | 110.5246 | 0.01679837 | 2.062574 | 40.17123 | 99.63102 | 0.01650059 | 2.068411 | 40.72563 | 101.006 | 0.01654729
|  |  |  | 2.07115 | 43.27549 | 76.64914 | 0.01960689 | 2.068292 | 48.14211 | 92.95854 | 0.01875251 | 2.068172 | 46.13668 | 110.7054 | 0.01682114 | 2.065552 | 40.24471 | 99.81328 | 0.01652442 | 2.071031 | 40.7564 | 101.0823 | 0.01656825
|  |  |  | 2.07395 | 43.34885 | 76.77907 | 0.01963339 | 2.07127 | 48.21577 | 93.10078 | 0.01877951 | 2.07121 | 46.20051 | 110.8585 | 0.01684584 | 2.068351 | 40.28744 | 99.91924 | 0.01654681 | 2.07395 | 40.83447 | 101.276 | 0.0165916
|  |  |  | 2.076928 | 43.42199 | 76.90862 | 0.01966158 | 2.07383 | 48.26256 | 93.19111 | 0.01880273 | 2.07383 | 46.24249 | 110.9592 | 0.01686715 | 2.070972 | 40.35054 | 100.0757 | 0.01656777 | 2.076868 | 40.86707 | 101.3568 | 0.01661494
|  |  |  | 2.079548 | 43.47518 | 77.00283 | 0.01968639 | 2.076749 | 48.35888 | 93.37709 | 0.01882919 | 2.076749 | 46.32426 | 111.1555 | 0.01689089 | 2.07395 | 40.42067 | 100.2497 | 0.0165916 | 2.079488 | 40.90501 | 101.4509 | 0.01663591
|  |  |  | 2.082347 | 43.54076 | 77.11898 | 0.01971289 | 2.079608 | 48.41599 | 93.48737 | 0.01885511 | 2.079727 | 46.37764 | 111.2836 | 0.01691511 | 2.076689 | 40.467 | 100.3646 | 0.01661352 | 2.082407 | 40.969 | 101.6096 | 0.01665926
|  |  |  | 2.085385 | 43.59904 | 77.2222 | 0.01974164 | 2.082288 | 48.47957 | 93.61014 | 0.01887941 | 2.082347 | 46.43495 | 111.4211 | 0.01693643 | 2.079429 | 40.53972 | 100.5449 | 0.01663543 | 2.085266 | 41.00954 | 101.7102 | 0.01668213
|  |  |  | 2.088005 | 43.65631 | 77.32364 | 0.01976645 | 2.085266 | 48.57155 | 93.78775 | 0.01890641 | 2.085325 | 46.5233 | 111.633 | 0.01696065 | 2.082466 | 40.60251 | 100.7007 | 0.01665973 | 2.087946 | 41.05609 | 101.8256 | 0.01670357
|  |  |  | 2.090924 | 43.73112 | 77.45615 | 0.01979408 | 2.088125 | 48.62871 | 93.89812 | 0.01893233 | 2.088244 | 46.5639 | 111.7305 | 0.01698438 | 2.085266 | 40.65527 | 100.8315 | 0.01668213 | 2.090983 | 41.12961 | 102.008 | 0.01672787
|  |  |  | 2.093842 | 43.78777 | 77.55648 | 0.01982171 | 2.090805 | 48.69118 | 94.01875 | 0.01895663 | 2.090924 | 46.61602 | 111.8555 | 0.01700618 | 2.088125 | 40.72778 | 101.0114 | 0.016705 | 2.093783 | 41.15694 | 102.0757 | 0.01675026
|  |  |  | 2.096463 | 43.85538 | 77.67623 | 0.01984651 | 2.093902 | 48.78323 | 94.19649 | 0.01898471 | 2.093902 | 46.70071 | 112.0587 | 0.0170304 | 2.091162 | 40.79062 | 101.1672 | 0.0167293 | 2.096522 | 41.21161 | 102.2113 | 0.01677218
|  |  |  | 2.0995 | 43.93645 | 77.81983 | 0.01987527 | 2.096641 | 48.82769 | 94.28234 | 0.01900955 | 2.096701 | 46.75149 | 112.1806 | 0.01705317 | 2.093842 | 40.83597 | 101.2797 | 0.01675074 | 2.099619 | 41.27689 | 102.3732 | 0.01679695
|  |  |  | 2.102419 | 43.9877 | 77.91059 | 0.0199029 | 2.099381 | 48.89695 | 94.41608 | 0.01903439 | 2.099381 | 46.80476 | 112.3084 | 0.01707497 | 2.096582 | 40.90675 | 101.4552 | 0.01677266 | 2.102359 | 41.31054 | 102.4567 | 0.01681887
|  |  |  | 2.105039 | 44.04356 | 78.00953 | 0.0199277 | 2.102419 | 48.95617 | 94.53041 | 0.01906193 | 2.102359 | 46.89549 | 112.5261 | 0.01709919 | 2.09956 | 40.97257 | 101.6185 | 0.01679648 | 2.105099 | 41.3644 | 102.5903 | 0.01684079
|  |  |  | 2.108077 | 44.12565 | 78.15493 | 0.01995646 | 2.105099 | 48.21952 | 93.108 | 0.01908623 | 2.105158 | 46.93269 | 112.6154 | 0.01712195 | 2.10224 | 41.01492 | 101.7235 | 0.01681792 | 2.108077 | 41.42736 | 102.7464 | 0.01686461
|  |  |  | 2.110936 | 44.16629 | 78.22691 | 0.01998352 | 2.107898 | 48.40202 | 93.46039 | 0.01911161 | 2.107838 | 46.99885 | 112.7741 | 0.01714375 | 2.105039 | 41.08945 | 101.9084 | 0.01684031 | 2.110757 | 41.4523 | 102.8083 | 0.01688606
|  |  |  | 2.113556 | 44.22012 | 78.32226 | 0.02000833 | 2.110936 | 48.51826 | 93.68486 | 0.01913915 | 2.110876 | 47.08224 | 112.9742 | 0.01716846 | 2.108077 | 41.14413 | 102.044 | 0.01686461 | 2.113556 | 41.52396 | 102.986 | 0.01690845
|  |  |  | 2.116594 | 44.30621 | 78.47473 | 0.02003709 | 2.113616 | 48.53907 | 93.72503 | 0.01916345 | 2.113616 | 47.11567 | 113.0545 | 0.01719074 | 2.110697 | 41.19903 | 102.1801 | 0.01688558 | 2.116594 | 41.56996 | 103.1001 | 0.01693275
|  |  |  | 2.119333 | 44.3533 | 78.55815 | 0.02006302 | 2.116415 | 48.63007 | 93.90075 | 0.01918883 | 2.116296 | 47.18827 | 113.2287 | 0.01721254 | 2.113616 | 41.2626 | 102.3378 | 0.01690893 | 2.119274 | 41.61831 | 103.22 | 0.01695419
|  |  |  | 2.122073 | 44.41498 | 78.66739 | 0.02008896 | 2.119393 | 48.70766 | 94.05058 | 0.01921583 | 2.119333 | 47.22121 | 113.3077 | 0.01723724 | 2.116534 | 41.30574 | 102.4448 | 0.01693227 | 2.122073 | 41.68104 | 103.3756 | 0.01697658
|  |  |  | 2.125051 | 44.49203 | 78.80386 | 0.02011715 | 2.122013 | 48.75247 | 94.1371 | 0.01923959 | 2.122013 | 47.26262 | 113.4071 | 0.01725904 | 2.119155 | 41.36395 | 102.5892 | 0.01695324 | 2.125051 | 41.73038 | 103.498 | 0.01700041
|  |  |  | 2.127791 | 44.53144 | 78.87367 | 0.02014308 | 2.124872 | 48.85013 | 94.32566 | 0.01926551 | 2.124872 | 47.34662 | 113.6086 | 0.01728229 | 2.122073 | 41.44373 | 102.787 | 0.01697658 | 2.127671 | 41.7588 | 103.5685 | 0.01702137
|  |  |  | 2.13053 | 44.61099 | 79.01456 | 0.02016902 | 2.12785 | 48.91805 | 94.4568 | 0.01929251 | 2.127969 | 47.40991 | 113.7605 | 0.01730748 | 2.124991 | 41.48804 | 102.8969 | 0.01699993 | 2.13053 | 41.83657 | 103.7613 | 0.01704424
|  |  |  | 2.133568 | 44.67454 | 79.12712 | 0.02019778 | 2.130471 | 48.97662 | 94.56991 | 0.01931627 | 2.130649 | 47.44867 | 113.8535 | 0.01732928 | 2.127612 | 41.54882 | 103.0477 | 0.0170209 | 2.133508 | 41.88567 | 103.8831 | 0.01706807
|  |  |  | 2.136188 | 44.72485 | 79.21622 | 0.02022258 | 2.13333 | 49.07355 | 94.75708 | 0.01934219 | 2.133508 | 47.53443 | 114.0593 | 0.01735253 | 2.130649 | 41.61817 | 103.2197 | 0.01704519 | 2.136129 | 41.92395 | 103.978 | 0.01708903
|  |  |  | 2.138988 | 44.79634 | 79.34286 | 0.02024908 | 2.136248 | 49.13206 | 94.87006 | 0.01936865 | 2.136486 | 47.60114 | 114.2193 | 0.01737675 | 2.133508 | 41.65931 | 103.3217 | 0.01706807 | 2.139047 | 41.98786 | 104.1366 | 0.01711238
|  |  |  | 2.141966 | 44.84562 | 79.43013 | 0.02027727 | 2.138928 | 49.19007 | 94.98206 | 0.01939295 | 2.139107 | 47.6339 | 114.298 | 0.01739807 | 2.136248 | 41.68869 | 103.3946 | 0.01708998 | 2.141966 | 42.03312 | 104.2488 | 0.01713572
|  |  |  | 2.144646 | 44.91594 | 79.55469 | 0.02030265 | 2.141966 | 49.29037 | 95.17574 | 0.01942049 | 2.141966 | 47.72386 | 114.5138 | 0.01742132 | 2.139285 | 39.64503 | 98.32597 | 0.01711428 | 2.144705 | 42.07446 | 104.3513 | 0.01715764
|  |  |  | 2.147624 | 44.99903 | 79.70186 | 0.02033084 | 2.144884 | 49.33352 | 95.25904 | 0.01944695 | 2.144884 | 47.77874 | 114.6455 | 0.01744506 | 2.141966 | 39.98633 | 99.17244 | 0.01713572 | 2.147743 | 42.14892 | 104.536 | 0.01718194
|  |  |  | 2.150661 | 45.03847 | 79.77171 | 0.02035959 | 2.147564 | 49.40242 | 95.39209 | 0.01947125 | 2.147564 | 47.82968 | 114.7677 | 0.01746685 | 2.144705 | 40.24802 | 99.82147 | 0.01715764 | 2.150542 | 42.16721 | 104.5814 | 0.01720433
|  |  |  | 2.153282 | 45.0981 | 79.87733 | 0.0203844 | 2.150601 | 49.49992 | 95.58036 | 0.01949879 | 2.150482 | 47.91228 | 114.9659 | 0.01749059 | 2.147743 | 40.38569 | 100.1629 | 0.01718194 | 2.153222 | 42.22343 | 104.7208 | 0.01722578
|  |  |  | 2.1562 | 45.1807 | 80.02362 | 0.02041203 | 2.153401 | 49.53446 | 95.64705 | 0.01952417 | 2.153341 | 47.95026 | 115.0571 | 0.01751384 | 2.150423 | 40.4035 | 100.2071 | 0.01720338 | 2.1562 | 42.29361 | 104.8949 | 0.0172496
|  |  |  | 2.159118 | 45.21899 | 80.09145 | 0.02043965 | 2.156021 | 49.61897 | 95.81023 | 0.01954793 | 2.155962 | 48.0128 | 115.2071 | 0.01753516 | 2.153163 | 40.47688 | 100.3891 | 0.0172253 | 2.15894 | 42.32779 | 104.9796 | 0.01727152
|  |  |  | 2.161739 | 45.23691 | 80.12319 | 0.02046446 | 2.159059 | 49.72048 | 96.00624 | 0.01957547 | 2.15888 | 48.0942 | 115.4025 | 0.01755889 | 2.1562 | 40.54628 | 100.5612 | 0.0172496 | 2.16162 | 42.37664 | 105.1008 | 0.01729296
|  |  |  | 2.164657 | 45.30724 | 80.24775 | 0.02049209 | 2.161799 | 49.75617 | 96.07515 | 0.01960031 | 2.161739 | 48.12973 | 115.4877 | 0.01758214 | 2.15894 | 40.60756 | 100.7132 | 0.01727152 | 2.164717 | 42.4431 | 105.2656 | 0.01731773
|  |  |  | 2.167516 | 43.79561 | 77.57037 | 0.02051915 | 2.164538 | 49.84718 | 96.25089 | 0.01962515 | 2.164419 | 48.19605 | 115.6468 | 0.01760394 | 2.161799 | 40.67467 | 100.8796 | 0.01729439 | 2.167457 | 42.4772 | 105.3502 | 0.01733965
|  |  |  | 2.170196 | 43.9026 | 77.75986 | 0.02054452 | 2.167516 | 49.9236 | 96.39845499 | 0.01965215 | 2.167457 | 48.26177 | 115.8045 | 0.01762865 | 2.164776 | 40.7357 | 101.031 | 0.01731821 | 2.170256 | 42.53125 | 105.4842 | 0.01736205
|  |  |  | 2.173174 | 44.22961 | 78.33906 | 0.02057272 | 2.170196 | 49.96557 | 96.47949 | 0.01967645 | 2.170315 | 48.301 | 115.8987 | 0.0176519 | 2.167338 | 40.79402 | 101.1756 | 0.0173387 | 2.173293 | 42.59225 | 105.6355 | 0.01738635
|  |  |  | 2.175973 | 44.30682 | 78.47582 | 0.02059922 | 2.172996 | 50.04249 | 96.62801 | 0.01970183 | 2.173055 | 48.37502 | 116.0763 | 0.01767418 | 2.170256 | 40.86502 | 101.3517 | 0.01736205 | 2.175914 | 42.61806 | 105.6996 | 0.01740731
|  |  |  | 2.178654 | 44.34529 | 78.54396 | 0.02062459 | 2.175973 | 50.12794 | 96.79302 | 0.01972883 | 2.176152 | 48.44459 | 116.2432 | 0.01769937 | 2.173174 | 40.92931 | 101.5112 | 0.01738539 | 2.178654 | 42.68281 | 105.8601 | 0.01742923
|  |  |  | 2.181632 | 44.42037 | 78.67694 | 0.02065278 | 2.178654 | 50.1795 | 96.89258 | 0.01975313 | 2.178832 | 48.48814 | 116.3477 | 0.01772117 | 2.175854 | 40.98532 | 101.6501 | 0.01740683 | 2.181691 | 42.73383 | 105.9867 | 0.01745353
|  |  |  | 2.184371 | 44.4713 | 78.76714 | 0.02067871 | 2.181453 | 50.28006 | 97.08675 | 0.01977851 | 2.181572 | 48.55196 | 116.5009 | 0.01774345 | 2.178773 | 41.05649 | 101.8266 | 0.01743018 | 2.184371 | 42.77495 | 106.0887 | 0.01747497
|  |  |  | 2.187111 | 44.54162 | 78.89169 | 0.02070465 | 2.18449 | 50.33824 | 97.19909 | 0.01980605 | 2.18455 | 48.63414 | 116.698 | 0.01776767 | 2.181632 | 41.10889 | 101.9566 | 0.01745305 | 2.187171 | 42.84764 | 106.269 | 0.01749736
|  |  |  | 2.190208 | 44.60897 | 79.01099 | 0.02073397 | 2.18723 | 50.38931 | 97.29769 | 0.01983089 | 2.18723 | 48.68334 | 116.8161 | 0.01778947 | 2.184312 | 41.16758 | 102.1021 | 0.01747449 | 2.190208 | 42.90159 | 106.4027 | 0.01752166
|  |  |  | 2.192948 | 44.65594 | 79.09419 | 0.02075991 | 2.190148 | 50.48856 | 97.48934 | 0.01985735 | 2.190029 | 48.75561 | 116.9895 | 0.01781224 | 2.187349 | 41.24734 | 102.3 | 0.01749879 | 2.192888 | 42.91992 | 106.4482 | 0.01754311
|  |  |  | 2.195747 | 44.74441 | 79.25088 | 0.0207864 | 2.193126 | 50.5444 | 97.59716 | 0.01988435 | 2.193067 | 48.80759 | 117.1142 | 0.01783694 | 2.190148 | 41.29744 | 102.4242 | 0.01752119 | 2.195806 | 43.00412 | 106.6571 | 0.01756645
|  |  |  | 2.198844 | 44.81014 | 79.36729 | 0.02081572 | 2.195806 | 50.59788 | 97.70043 | 0.01990865 | 2.195747 | 48.85336 | 117.224 | 0.01785874 | 2.192829 | 41.36645 | 102.5954 | 0.01754263 | 2.198725 | 43.03737 | 106.7395 | 0.0175898
|  |  |  | 2.201464 | 44.85738 | 79.45096 | 0.02084053 | 2.198665 | 50.70008 | 97.89777 | 0.01993457 | 2.198606 | 48.92988 | 117.4077 | 0.01788199 | 2.195866 | 41.43879 | 102.7748 | 0.01756693 | 2.201346 | 43.07648 | 106.8365 | 0.01761076
|  |  |  | 2.204323 | 44.94205 | 79.60094 | 0.0208676 | 2.201584 | 50.74981 | 97.99379 | 0.01996103 | 2.201584 | 48.97831 | 117.5239 | 0.01790621 | 2.198665 | 41.49114 | 102.9046 | 0.01758932 | 2.204264 | 43.14078 | 106.996 | 0.01763411
|  |  |  | 2.207242 | 45.00187 | 79.70689 | 0.02089522 | 2.204204 | 50.81292 | 98.11565 | 0.01998478 | 2.204204 | 49.02062 | 117.6254 | 0.01792753 | 2.201405 | 41.56906 | 103.0979 | 0.01761124 | 2.207123 | 43.19614 | 107.1333 | 0.01765698
|  |  |  | 2.209922 | 45.04915 | 79.79063 | 0.02092059 | 2.207182 | 50.90014 | 98.28407 | 0.02001178 | 2.207063 | 49.11049 | 117.841 | 0.01795078 | 2.204442 | 41.63527 | 103.2621 | 0.01763554 | 2.209862 | 43.22976 | 107.2167 | 0.0176789
|  |  |  | 2.212781 | 45.12829 | 79.9308 | 0.02094766 | 2.209981 | 50.94106 | 98.36308 | 0.02003717 | 2.210041 | 49.16907 | 117.9816 | 0.017975 | 2.207182 | 41.68353 | 103.3818 | 0.01765746 | 2.2129 | 43.31136 | 107.4191 | 0.0177032
|  |  |  | 2.215699 | 45.1909 | 80.04169 | 0.02097528 | 2.212662 | 51.01373 | 98.50341 | 0.02006146 | 2.212662 | 49.2081 | 118.0753 | 0.01799631 | 2.209922 | 41.75959 | 103.5704 | 0.01767937 | 2.215759 | 43.33377 | 107.4746 | 0.01772607
|  |  |  | 2.218379 | 45.24443 | 80.13651 | 0.02100066 | 2.215699 | 51.09587 | 98.66201 | 0.020089 | 2.21558 | 49.28976 | 118.2712 | 0.01802005 | 2.2129 | 41.8225 | 103.7264 | 0.0177032 | 2.218439 | 43.38382 | 107.5987 | 0.01774751
|  |  |  | 2.221297 | 45.32275 | 80.27522 | 0.02102828 | 2.218439 | 51.13026 | 98.72841 | 0.02011384 | 2.218498 | 49.33395 | 118.3772 | 0.01804379 | 2.21558 | 41.87754 | 103.8629 | 0.01772464 | 2.221417 | 43.44329 | 107.7463 | 0.01777133
|  |  |  | 2.224216 | 45.3749 | 80.36759 | 0.02105591 | 2.221119 | 51.20166 | 98.86629 | 0.02013814 | 2.221178 | 49.37921 | 118.4858 | 0.01806559 | 2.21832 | 41.95282 | 104.0497 | 0.01774656 | 2.224156 | 43.48369 | 107.8465 | 0.01779325
|  |  |  | 2.226837 | 45.43317 | 80.4708 | 0.02108072 | 2.224156 | 51.28536 | 99.02789 | 0.02016568 | 2.224276 | 49.08591 | 117.7821 | 0.01809077 | 2.221297 | 42.00639 | 104.1825 | 0.01777038 | 2.226837 | 43.5308 | 107.9633 | 0.01781469
|  |  |  | 2.229814 | 45.51624 | 80.61792 | 0.02110891 | 2.226896 | 51.32089 | 99.0965 | 0.02019052 | 2.227075 | 48.4823 | 116.3337 | 0.01811354 | 2.223978 | 42.06054 | 104.3168 | 0.01779182 | 2.229814 | 43.59794 | 108.1298 | 0.01783852
|  |  |  | 2.232673 | 45.56361 | 80.70183 | 0.02113597 | 2.229636 | 50.71944 | 97.93516 | 0.02021536 | 2.229755 | 48.63935 | 116.7105 | 0.01813534 | 2.226837 | 42.13238 | 104.495 | 0.01781469 | 2.232554 | 43.63756 | 108.2281 | 0.01786043
|  |  |  | 2.235294 | 45.62041 | 80.80243 | 0.02116078 | 2.232673 | 50.93341 | 98.34832 | 0.0202429 | 2.232733 | 48.7211 | 116.9067 | 0.01815956 | 2.229814 | 42.20121 | 104.6657 | 0.01783852 | 2.235294 | 43.68078 | 108.3353 | 0.01788235
|  |  |  | 2.238331 | 45.70927 | 80.95982 | 0.02118954 | 2.235413 | 50.94568 | 98.372 | 0.02026775 | 2.235472 | 48.73294 | 116.9351 | 0.01818184 | 2.232495 | 42.25269 | 104.7934 | 0.01785996 | 2.238331 | 43.74311 | 108.4899 | 0.01790665
|  |  |  | 2.241131 | 45.74378 | 81.02095 | 0.02121604 | 2.238272 | 51.0365 | 98.54737 | 0.02029366 | 2.238153 | 48.80696 | 117.1127 | 0.01820364 | 2.235413 | 42.33646 | 105.0011 | 0.0178833 | 2.241071 | 43.77339 | 108.565 | 0.01792857
|  |  |  | 2.24387 | 45.81627 | 81.14935 | 0.02124197 | 2.241309 | 51.10051 | 98.67096 | 0.0203212 | 2.24119 | 48.87973 | 117.2873 | 0.01822835 | 2.238391 | 42.37473 | 105.096 | 0.01790713 | 2.24387 | 43.83918 | 108.7281 | 0.01795096
|  |  |  | 2.246967 | 45.89484 | 81.28851 | 0.02127129 | 2.24393 | 51.15953 | 98.78494 | 0.02034496 | 2.24393 | 48.87782 | 117.2828 | 0.01825063 | 2.241011 | 42.43621 | 105.2485 | 0.01792809 | 2.246908 | 43.88411 | 108.8395 | 0.01797526
|  |  |  | 2.249707 | 45.93805 | 81.36504 | 0.02129723 | 2.246729 | 51.25453 | 98.96837 | 0.02037034 | 2.246729 | 48.8965 | 117.3276 | 0.0182734 | 2.243989 | 42.50367 | 105.4159 | 0.01795192 | 2.249528 | 43.9193 | 108.9268 | 0.01799623
|  |  |  | 2.252387 | 46.01423 | 81.49997 | 0.0213226 | 2.249707 | 51.31501 | 99.08516 | 0.02039734 | 2.249767 | 48.91383 | 117.3691 | 0.0182981 | 2.246908 | 42.55931 | 105.5539 | 0.01797526 | 2.252447 | 43.99188 | 109.1068 | 0.01801957
|  |  |  | 2.255425 | 46.09274 | 81.63903 | 0.02135135 | 2.252328 | 51.36974 | 99.19083 | 0.0204211 | 2.252387 | 48.89354 | 117.3205 | 0.01831942 | 2.249588 | 42.6292 | 105.7272 | 0.0179967 | 2.255425 | 44.04607 | 109.2413 | 0.0180434
|  |  |  | 2.258105 | 46.13002 | 81.70505 | 0.02137672 | 2.255186 | 51.47254 | 99.38932 | 0.02044702 | 2.255186 | 48.94053 | 117.4332 | 0.01834218 | 2.252566 | 42.70103 | 105.9053 | 0.01802053 | 2.258105 | 44.0824 | 109.3313 | 0.01806484
|  |  |  | 2.260844 | 46.20624 | 81.84006 | 0.02140266 | 2.258164 | 51.51733 | 99.47581 | 0.02047402 | 2.258224 | 48.97505 | 117.5161 | 0.01836689 | 2.255365 | 42.75389 | 106.0364 | 0.01804292 | 2.261023 | 44.15442 | 109.51 | 0.01808819
|  |  |  | 2.263942 | 46.27133 | 81.95534 | 0.02143198 | 2.260844 | 51.5683 | 99.57424 | 0.02049832 | 2.260844 | 48.96968 | 117.5032 | 0.0183882 | 2.258045 | 42.81215 | 106.1809 | 0.01806436 | 2.263942 | 44.1933 | 109.6064 | 0.01811153
|  |  |  | 2.266622 | 46.32082 | 82.04299 | 0.02145735 | 2.263822 | 51.67128 | 99.77308 | 0.02052532 | 2.263703 | 49.04202 | 117.6767 | 0.01841145 | 2.261023 | 42.89555 | 106.3878 | 0.01808819 | 2.266562 | 44.22058 | 109.6741 | 0.0181325
|  |  |  | 2.269421 | 46.39067 | 82.16672 | 0.02148385 | 2.266681 | 51.71483 | 99.85717 | 0.02055124 | 2.266681 | 49.076 | 117.7583 | 0.01843567 | 2.263763 | 42.92736 | 106.4667 | 0.0181101 | 2.26954 | 44.29648 | 109.8623 | 0.01815632
|  |  |  | 2.272399 | 46.45234 | 82.27595 | 0.02151204 | 2.269302 | 51.78997 | 100.0023 | 0.020575 | 2.269361 | 49.10612 | 117.8305 | 0.01845747 | 2.266502 | 42.99678 | 106.6388 | 0.01813202 | 2.272339 | 44.3264 | 109.9365 | 0.01817871
|  |  |  | 2.275019 | 46.50029 | 82.36088 | 0.02153685 | 2.272339 | 51.87941 | 100.175 | 0.02060254 | 2.272339 | 49.18666 | 118.0238 | 0.01848169 | 2.26954 | 43.0643 | 106.8063 | 0.01815632 | 2.27496 | 44.37412 | 110.0549 | 0.01819968
|  |  |  | 2.277938 | 46.58608 | 82.51283 | 0.02156448 | 2.275139 | 51.92657 | 100.266 | 0.02062792 | 2.275258 | 49.21094 | 118.0821 | 0.01850543 | 2.27222 | 43.10743 | 106.9133 | 0.01817776 | 2.277997 | 44.45009 | 110.2433 | 0.01822398
|  |  |  | 2.280856 | 46.64176 | 82.61144 | 0.02159211 | 2.277819 | 51.99136 | 100.3911 | 0.02065222 | 2.277819 | 49.25573 | 118.1896 | 0.01852626 | 2.2749 | 43.18404 | 107.1033 | 0.0181992 | 2.280797 | 44.47386 | 110.3022 | 0.01824637
|  |  |  | 2.283536 | 46.68684 | 82.69129 | 0.02161748 | 2.280797 | 52.08488 | 100.5717 | 0.02067922 | 2.280797 | 49.35418 | 118.4258 | 0.01855048 | 2.277938 | 43.25468 | 107.2785 | 0.0182235 | 2.283417 | 44.53485 | 110.4535 | 0.01826734
|  |  |  | 2.286455 | 46.7701 | 82.83875 | 0.0216451 | 2.283596 | 52.12813 | 100.6552 | 0.0207046 | 2.283655 | 49.38127 | 118.4908 | 0.01857373 | 2.280677 | 43.3096 | 107.4147 | 0.01824542 | 2.286395 | 44.59758 | 110.6091 | 0.01829116
|  |  |  | 2.289314 | 46.81324 | 82.91516 | 0.02167217 | 2.286395 | 52.21223 | 100.8176 | 0.02072998 | 2.286336 | 49.43177 | 118.612 | 0.01859553 | 2.283536 | 43.38267 | 107.5959 | 0.01826829 | 2.289194 | 44.62962 | 110.6885 | 0.01831356
|  |  |  | 2.292053 | 46.87936 | 83.03228 | 0.0216981 | 2.289433 | 52.2904 | 100.9686 | 0.02075752 | 2.289433 | 49.51791 | 118.8187 | 0.01862072 | 2.286633 | 43.43984 | 107.7377 | 0.01829307 | 2.291994 | 44.68707 | 110.831 | 0.01833595
|  |  |  | 2.295091 | 46.95332 | 83.16327 | 0.02172686 | 2.292113 | 52.32989 | 101.0448 | 0.02078182 | 2.292232 | 49.53479 | 118.8592 | 0.01864349 | 2.289254 | 43.48961 | 107.8611 | 0.01831403 | 2.295091 | 44.75044 | 110.9882 | 0.01836072
|  |  |  | 2.29789 | 46.98808 | 83.22485 | 0.02175336 | 2.294852 | 52.42481 | 101.2281 | 0.02080666 | 2.294912 | 49.61048 | 119.0408 | 0.01866528 | 2.292172 | 43.56434 | 108.0465 | 0.01833738 | 2.29783 | 44.7791 | 111.0593 | 0.01838264
|  |  |  | 2.30051 | 47.07149 | 83.37257 | 0.02177817 | 2.29789 | 52.48813 | 101.3503 | 0.0208342 | 2.29789 | 49.68315 | 119.2151 | 0.0186895 | 2.29515 | 43.61566 | 108.1738 | 0.0183612 | 2.30063 | 44.83558 | 111.1994 | 0.01840504
|  |  |  | 2.303489 | 47.14494 | 83.50267 | 0.02180636 | 2.30063 | 52.53976 | 101.45 | 0.02085904 | 2.30063 | 49.71692 | 119.2962 | 0.01871179 | 2.297771 | 43.67289 | 108.3157 | 0.01838217 | 2.303667 | 44.88804 | 111.3295 | 0.01842934
|  |  |  | 2.306288 | 47.19054 | 83.58343 | 0.02183286 | 2.303429 | 52.63115 | 101.6265 | 0.02088442 | 2.30331 | 49.78217 | 119.4527 | 0.01873359 | 2.30063 | 43.7449 | 108.4943 | 0.01840504 | 2.306288 | 44.91909 | 111.4065 | 0.0184503
|  |  |  | 2.309027 | 47.25583 | 83.69908 | 0.02185879 | 2.306466 | 52.6966 | 101.7529 | 0.02091196 | 2.306347 | 49.86061 | 119.641 | 0.01875829 | 2.303548 | 43.80054 | 108.6323 | 0.01842838 | 2.309087 | 44.9827 | 111.5642 | 0.0184727
|  |  |  | 2.312124 | 47.32166 | 83.81568 | 0.02188811 | 2.309087 | 52.75079 | 101.8575 | 0.02093572 | 2.309087 | 49.89411 | 119.7213 | 0.01878057 | 2.306228 | 43.86588 | 108.7944 | 0.01844982 | 2.312065 | 45.02848 | 111.6778 | 0.01849652
|  |  |  | 2.314864 | 47.35648 | 83.87734 | 0.02191405 | 2.311946 | 52.85784 | 102.0642 | 0.02096164 | 2.311827 | 49.96422 | 119.8896 | 0.01880286 | 2.309147 | 43.93272 | 108.9601 | 0.01847317 | 2.314745 | 45.05887 | 111.7531 | 0.01851796
|  |  |  | 2.317604 | 47.43399 | 84.01464 | 0.02193998 | 2.314864 | 52.90529 | 102.1558 | 0.0209881 | 2.314864 | 50.03329 | 120.0553 | 0.01882756 | 2.312005 | 43.97704 | 109.07 | 0.01849604 | 2.317604 | 45.13754 | 111.9483 | 0.01854083
|  |  |  | 2.320582 | 47.496 | 84.12447 | 0.02196817 | 2.317485 | 52.96965 | 102.2801 | 0.02101186 | 2.317544 | 50.06252 | 120.1254 | 0.01884936 | 2.314626 | 44.04685 | 109.2432 | 0.01851701 | 2.320582 | 45.16379 | 112.0134 | 0.01856465
|  |  |  | 2.323262 | 47.53862 | 84.19996 | 0.02199355 | 2.320344 | 53.0603 | 102.4552 | 0.02103778 | 2.320403 | 50.15092 | 120.3376 | 0.01887261 | 2.317604 | 44.10746 | 109.3935 | 0.01854083 | 2.323143 | 45.20337 | 112.1115 | 0.01858514
|  |  |  | 2.326002 | 47.61942 | 84.34306 | 0.02201948 | 2.323262 | 53.10675 | 102.5448 | 0.02106424 | 2.323441 | 50.20558 | 120.4687 | 0.01889732 | 2.320403 | 44.16333 | 109.5321 | 0.01856322 | 2.326061 | 45.28044 | 112.3027 | 0.01860849
|  |  |  | 2.32898 | 47.6896 | 84.46737 | 0.02204767 | 2.325942 | 53.17254 | 102.6719 | 0.02108854 | 2.326061 | 50.24302 | 120.5586 | 0.01891863 | 2.323083 | 44.22351 | 109.6813 | 0.01858467 | 2.32898 | 45.31199 | 112.3809 | 0.01863184
|  |  |  | 2.33166 | 47.73274 | 84.54377 | 0.02207304 | 2.32892 | 53.26284 | 102.8463 | 0.02111554 | 2.32898 | 50.33263 | 120.7736 | 0.01894237 | 2.326121 | 44.30179 | 109.8755 | 0.01860896 | 2.3316 | 45.36795 | 112.5197 | 0.0186528
|  |  |  | 2.334519 | 47.81787 | 84.69457 | 0.02210011 | 2.331779 | 53.31337 | 102.9438 | 0.02114146 | 2.331957 | 50.38674 | 120.9034 | 0.01896659 | 2.32892 | 44.34484 | 109.9823 | 0.01863136 | 2.334578 | 45.43613 | 112.6888 | 0.01867662
|  |  |  | 2.337496 | 47.85989 | 84.76899 | 0.0221283 | 2.334459 | 53.37346 | 103.0599 | 0.02116576 | 2.334578 | 50.42194 | 120.9879 | 0.0189879 | 2.331719 | 44.41739 | 110.1622 | 0.01865375 | 2.337437 | 45.4687 | 112.7696 | 0.0186995
|  |  |  | 2.340177 | 47.91913 | 84.87391 | 0.02215367 | 2.337496 | 53.4674 | 103.2412 | 0.0211933 | 2.337556 | 50.51125 | 121.2022 | 0.01901212 | 2.334816 | 44.48133 | 110.3208 | 0.01867853 | 2.340177 | 45.51853 | 112.8932 | 0.01872141
|  |  |  | 2.343095 | 47.9964 | 85.01076 | 0.0221813 | 2.340355 | 53.50257 | 103.3091 | 0.02121922 | 2.340415 | 50.55588 | 121.3093 | 0.01903537 | 2.337496 | 44.524 | 110.4266 | 0.01869997 | 2.343273 | 45.58896 | 113.0679 | 0.01874619
|  |  |  | 2.346073 | 48.03985 | 85.08772 | 0.02220949 | 2.342976 | 53.57992 | 103.4585 | 0.02124298 | 2.343095 | 50.60385 | 121.4244 | 0.01905717 | 2.340236 | 44.59259 | 110.5967 | 0.01872189 | 2.346073 | 45.60345 | 113.1038 | 0.01876858
|  |  |  | 2.348693 | 48.09396 | 85.18356 | 0.0222343 | 2.346073 | 53.66835 | 103.6293 | 0.02127106 | 2.346013 | 50.6906 | 121.6325 | 0.01908091 | 2.343273 | 44.65161 | 110.7431 | 0.01874619 | 2.348753 | 45.66173 | 113.2483 | 0.01879002
|  |  |  | 2.351671 | 48.18081 | 85.33739 | 0.02226249 | 2.348813 | 53.69793 | 103.6864 | 0.0212959 | 2.348813 | 50.725 | 121.7151 | 0.01910368 | 2.345954 | 44.70426 | 110.8737 | 0.01876763 | 2.351731 | 45.71849 | 113.3891 | 0.01881385
|  |  |  | 2.35453 | 48.22412 | 85.41411 | 0.02228955 | 2.351552 | 53.765 | 103.8159 | 0.02132074 | 2.351433 | 50.76902 | 121.8207 | 0.01912499 | 2.348753 | 44.7802 | 111.062 | 0.01879002 | 2.354471 | 45.73936 | 113.4409 | 0.01883576
|  |  |  | 2.35721 | 48.29458 | 85.53891 | 0.02231492 | 2.35459 | 53.82084 | 103.9237 | 0.02134828 | 2.354471 | 50.85904 | 122.0367 | 0.01914969 | 2.351731 | 44.84088 | 111.2125 | 0.01881385 | 2.35721 | 45.80671 | 113.6079 | 0.01885768
|  |  |  | 2.360248 | 48.37233 | 85.67661 | 0.02234368 | 2.35727 | 53.6091 | 103.5149 | 0.02137258 | 2.35727 | 50.89098 | 122.1133 | 0.01917246 | 2.354411 | 44.89059 | 111.3358 | 0.01883529 | 2.360248 | 45.87461 | 113.7763 | 0.01888198
|  |  |  | 2.363047 | 48.41001 | 85.74335 | 0.02237018 | 2.36001 | 53.35568 | 103.0255 | 0.02139742 | 2.35995 | 50.9565 | 122.2706 | 0.01919426 | 2.35727 | 44.96937 | 111.5312 | 0.01885816 | 2.362928 | 45.88786 | 113.8092 | 0.01890342
|  |  |  | 2.365727 | 48.4721 | 85.85332 | 0.02239555 | 2.363047 | 53.45596 | 103.2191 | 0.02142496 | 2.362928 | 51.03876 | 122.4679 | 0.01921848 | 2.360188 | 45.01646 | 111.648 | 0.01888151 | 2.365727 | 45.95793 | 113.983 | 0.01892582
|  |  |  | 2.368765 | 48.54094 | 85.97525 | 0.02242431 | 2.365668 | 53.49588 | 103.2962 | 0.02144872 | 2.365727 | 51.07765 | 122.5613 | 0.01924125 | 2.362809 | 45.05977 | 111.7554 | 0.01890247 | 2.368765 | 45.9976 | 114.0814 | 0.01895012
|  |  |  | 2.371445 | 48.58388 | 86.05131 | 0.02244968 | 2.368527 | 53.56884 | 103.4371 | 0.02147464 | 2.368527 | 51.14607 | 122.7254 | 0.01926402 | 2.365727 | 45.13742 | 111.948 | 0.01892582 | 2.371385 | 46.01828 | 114.1326 | 0.01897108
|  |  |  | 2.374185 | 48.65565 | 86.17843 | 0.02247561 | 2.371504 | 53.64753 | 103.5891 | 0.02150164 | 2.371623 | 51.22353 | 122.9113 | 0.0192892 | 2.368646 | 45.19125 | 112.0815 | 0.01894916 | 2.374185 | 46.09003 | 114.3106 | 0.01899348
|  |  |  | 2.377222 | 48.72096 | 86.29411 | 0.02250437 | 2.374185 | 53.6847 | 103.6608 | 0.02152594 | 2.374304 | 51.24029 | 122.9515 | 0.019311 | 2.371326 | 45.24549 | 112.216 | 0.0189706 | 2.377162 | 46.13525 | 114.4228 | 0.0190173
|  |  |  | 2.379902 | 48.76811 | 86.37762 | 0.02252974 | 2.376984 | 53.77412 | 103.8335 | 0.02155132 | 2.377103 | 51.32686 | 123.1592 | 0.01933377 | 2.374244 | 45.30552 | 112.3649 | 0.01899395 | 2.379783 | 46.16903 | 114.5065 | 0.01903826
|  |  |  | 2.382642 | 48.84327 | 86.51074 | 0.02255568 | 2.379962 | 53.84167 | 103.9639 | 0.02157832 | 2.38014 | 51.38446 | 123.2975 | 0.01935847 | 2.377103 | 45.36162 | 112.504 | 0.01901682 | 2.382701 | 46.24726 | 114.7005 | 0.01906161
|  |  |  | 2.38562 | 48.91422 | 86.6364 | 0.02258387 | 2.382642 | 53.88779 | 104.053 | 0.02160262 | 2.382761 | 51.41128 | 123.3618 | 0.01937979 | 2.379843 | 45.42453 | 112.66 | 0.01903874 | 2.385679 | 46.31797 | 114.8759 | 0.01908544
|  |  |  | 2.38836 | 48.9012 | 86.61333 | 0.0226098 | 2.38562 | 53.98837 | 104.2472 | 0.02162962 | 2.38556 | 51.493 | 123.5579 | 0.01940256 | 2.38288 | 45.49817 | 112.8427 | 0.01906304 | 2.38836 | 46.36587 | 114.9947 | 0.01910688
|  |  |  | 2.391218 | 48.99279 | 86.77556 | 0.02263687 | 2.388598 | 54.02979 | 104.3272 | 0.02165662 | 2.388538 | 51.51904 | 123.6204 | 0.01942678 | 2.385679 | 45.53902 | 112.944 | 0.01908544 | 2.391397 | 46.45855 | 115.2246 | 0.01913118
|  |  |  | 2.394315 | 49.03791 | 86.85548 | 0.02266619 | 2.391218 | 54.08978 | 104.443 | 0.02168038 | 2.391218 | 50.76962 | 121.8221 | 0.01944857 | 2.38836 | 45.60695 | 113.1125 | 0.01910688 | 2.394256 | 46.50692 | 115.3445 | 0.01915405
|  |  |  | 2.396936 | 49.08817 | 86.94451 | 0.02269099 | 2.394256 | 54.1982 | 104.6524 | 0.02170792 | 2.394137 | 50.96754 | 122.2971 | 0.01947231 | 2.391397 | 45.66241 | 113.25 | 0.01913118 | 2.396876 | 46.5636 | 115.4851 | 0.01917501
|  |  |  | 2.399854 | 49.17755 | 87.10281 | 0.02271862 | 2.397115 | 54.23128 | 104.7162 | 0.02173384 | 2.397055 | 51.00272 | 122.3815 | 0.01949605 | 2.394077 | 45.70999 | 113.368 | 0.01915262 | 2.399854 | 46.64931 | 115.6977 | 0.01919883
|  |  |  | 2.402832 | 49.2315 | 87.19836 | 0.02274681 | 2.399735 | 54.30185 | 104.8525 | 0.0217576 | 2.399616 | 51.0525 | 122.5009 | 0.01951688 | 2.396817 | 45.78041 | 113.5427 | 0.01917453 | 2.402653 | 46.69922 | 115.8215 | 0.01922123
|  |  |  | 2.405393 | 49.28202 | 87.28785 | 0.02277106 | 2.402713 | 54.39396 | 105.0304 | 0.0217846 | 2.402594 | 51.15323 | 122.7426 | 0.0195411 | 2.399854 | 45.83647 | 113.6817 | 0.01919883 | 2.405274 | 46.7693 | 115.9953 | 0.01924219
|  |  |  | 2.408312 | 49.36521 | 87.43519 | 0.02279868 | 2.405512 | 54.42527 | 105.0908 | 0.02180998 | 2.405453 | 51.18732 | 122.8244 | 0.01956435 | 2.402594 | 45.88842 | 113.8106 | 0.01922075 | 2.408371 | 46.85064 | 116.197 | 0.01926697
|  |  |  | 2.41123 | 49.40212 | 87.50057 | 0.02282631 | 2.408192 | 54.51187 | 105.258 | 0.02183428 | 2.408133 | 51.2464 | 122.9662 | 0.01958615 | 2.405453 | 45.96053 | 113.9894 | 0.01924362 | 2.41117 | 46.89962 | 116.3185 | 0.01928936
|  |  |  | 2.41391 | 49.46535 | 87.61255 | 0.02285168 | 2.41117 | 54.59666 | 105.4218 | 0.02186128 | 2.411111 | 51.34464 | 123.2019 | 0.01961037 | 2.408431 | 46.0229 | 114.1441 | 0.01926745 | 2.41391 | 46.97668 | 116.5096 | 0.01931128
|  |  |  | 2.416888 | 49.54425 | 87.75231 | 0.02287987 | 2.41391 | 54.62962 | 105.4854 | 0.02188612 | 2.414029 | 51.37938 | 123.2853 | 0.01963411 | 2.411051 | 46.06755 | 114.2548 | 0.01928841 | 2.416948 | 47.05489 | 116.7036 | 0.01933558
|  |  |  | 2.419687 | 49.57372 | 87.80449 | 0.02290637 | 2.41659 | 54.72115 | 105.6621 | 0.02191042 | 2.416769 | 51.44898 | 123.4523 | 0.01965639 | 2.413851 | 46.13369 | 114.4189 | 0.0193108 | 2.419628 | 47.09481 | 116.8026 | 0.01935702
|  |  |  | 2.422308 | 49.63798 | 87.91832 | 0.02293118 | 2.419628 | 54.80766 | 105.8292 | 0.02193796 | 2.419806 | 51.53909 | 123.6685 | 0.01968109 | 2.416888 | 46.1887 | 114.5553 | 0.0193351 | 2.422367 | 47.17652 | 117.0053 | 0.01937894
|  |  |  | 2.425345 | 49.70894 | 88.044 | 0.02295994 | 2.422367 | 54.83648 | 105.8848 | 0.0219628 | 2.422546 | 51.56105 | 123.7212 | 0.01970337 | 2.419509 | 46.24098 | 114.685 | 0.01935607 | 2.425405 | 47.24834 | 117.1834 | 0.01940324
|  |  |  | 2.428085 | 49.74601 | 88.10967 | 0.02298587 | 2.425107 | 54.91774 | 106.0417 | 0.02198764 | 2.425226 | 51.64704 | 123.9275 | 0.01972517 | 2.422367 | 46.30613 | 114.8466 | 0.01937894 | 2.428085 | 47.2829 | 117.2691 | 0.01942468
|  |  |  | 2.430765 | 49.82379 | 88.24743 | 0.02301124 | 2.428145 | 54.99343 | 106.1879 | 0.02201518 | 2.428204 | 51.71806 | 124.0979 | 0.01974939 | 2.425345 | 46.35405 | 114.9654 | 0.01940276 | 2.430825 | 47.3618 | 117.4648 | 0.0194466
|  |  |  | 2.433803 | 49.90109 | 88.38434 | 0.02304 | 2.430884 | 55.03882 | 106.2755 | 0.02204002 | 2.430944 | 51.74506 | 124.1627 | 0.01977168 | 2.428025 | 46.40345 | 115.0879 | 0.0194242 | 2.433862 | 47.42197 | 117.614 | 0.0194709
|  |  |  | 2.436602 | 49.93342 | 88.4416 | 0.0230665 | 2.433803 | 55.12919 | 106.45 | 0.02206648 | 2.433683 | 51.83178 | 124.3708 | 0.01979396 | 2.431003 | 45.0616 | 111.7599 | 0.01944803 | 2.436542 | 47.4627 | 117.715 | 0.01949234
|  |  |  | 2.439401 | 50.01196 | 88.58071 | 0.023093 | 2.436781 | 55.18686 | 106.5614 | 0.02209348 | 2.436721 | 51.89109 | 124.5131 | 0.01981866 | 2.433862 | 45.06356 | 111.7648 | 0.0194709 | 2.439461 | 47.54195 | 117.9116 | 0.01951569
|  |  |  | 2.442498 | 50.07631 | 88.69468 | 0.02312232 | 2.439401 | 55.24689 | 106.6773 | 0.02211724 | 2.439401 | 51.93751 | 124.6245 | 0.01984046 | 2.436483 | 45.31981 | 112.4003 | 0.01949186 | 2.442439 | 47.57642 | 117.9971 | 0.01953951
|  |  |  | 2.445178 | 50.11788 | 88.76832 | 0.02314769 | 2.44232 | 55.33668 | 106.8507 | 0.0221437 | 2.4422 | 52.02287 | 124.8293 | 0.01986323 | 2.439461 | 45.36567 | 112.5141 | 0.01951569 | 2.445059 | 47.61582 | 118.0948 | 0.01956047
|  |  |  | 2.447918 | 50.18633 | 88.88956 | 0.02317362 | 2.445238 | 55.39329 | 106.96 | 0.02217016 | 2.445238 | 52.08642 | 124.9818 | 0.01988794 | 2.44232 | 45.39361 | 112.5834 | 0.01953856 | 2.447978 | 47.68419 | 118.2644 | 0.01958382
|  |  |  | 2.450896 | 50.25351 | 89.00853 | 0.02320182 | 2.447858 | 55.44762 | 107.0649 | 0.02219392 | 2.447858 | 52.12602 | 125.0768 | 0.01990925 | 2.445 | 45.46546 | 112.7616 | 0.01956 | 2.450896 | 47.72365 | 118.3622 | 0.01960717
|  |  |  | 2.453576 | 50.30414 | 89.09822 | 0.02322719 | 2.450777 | 55.54402 | 107.251 | 0.02222038 | 2.450717 | 52.21228 | 125.2838 | 0.0199325 | 2.448097 | 45.54441 | 112.9574 | 0.01958477 | 2.453516 | 47.76909 | 118.4749 | 0.01962813
|  |  |  | 2.456435 | 50.37018 | 89.21519 | 0.02325425 | 2.453695 | 55.58158 | 107.3235 | 0.02224684 | 2.453695 | 52.25563 | 125.3878 | 0.01995672 | 2.450836 | 45.5847 | 113.0573 | 0.01960669 | 2.456554 | 47.83806 | 118.646 | 0.01965243
|  |  |  | 2.459413 | 50.4292 | 89.31972 | 0.02328244 | 2.456316 | 55.63786 | 107.4322 | 0.0222706 | 2.456316 | 52.30407 | 125.5041 | 0.01997804 | 2.453576 | 45.65804 | 113.2392 | 0.01962861 | 2.459413 | 47.87608 | 118.7403 | 0.0196753
|  |  |  | 2.462093 | 50.47769 | 89.40561 | 0.02330781 | 2.459294 | 55.74243 | 107.6341 | 0.0222976 | 2.459234 | 52.394 | 125.7199 | 0.02000177 | 2.456614 | 45.73542 | 113.4311 | 0.01965291 | 2.462093 | 47.94131 | 118.9021 | 0.01969674
|  |  |  | 2.464952 | 50.55758 | 89.54711 | 0.02333488 | 2.462153 | 55.77536 | 107.6977 | 0.02232352 | 2.462212 | 52.439 | 125.8278 | 0.02002599 | 2.459294 | 45.78514 | 113.5544 | 0.01967435 | 2.465071 | 48.02735 | 119.1155 | 0.01972057
|  |  |  | 2.46787 | 50.59527 | 89.61387 | 0.02336251 | 2.464833 | 55.84919 | 107.8403 | 0.02234782 | 2.464892 | 52.49743 | 125.968 | 0.02004779 | 2.461974 | 45.84511 | 113.7032 | 0.01969579 | 2.467811 | 48.06157 | 119.2003 | 0.01974249
|  |  |  | 2.470491 | 50.64672 | 89.705 | 0.02338731 | 2.467811 | 55.94402 | 108.0234 | 0.02237482 | 2.46787 | 52.58945 | 126.1888 | 0.02007201 | 2.465011 | 45.91833 | 113.8848 | 0.01972009 | 2.470431 | 48.1386 | 119.3914 | 0.01976345
|  |  |  | 2.473409 | 50.73508 | 89.86149 | 0.02341494 | 2.47061 | 55.97268 | 108.0787 | 0.0224002 | 2.470729 | 52.61055 | 126.2395 | 0.02009526 | 2.467691 | 45.95929 | 113.9863 | 0.01974153 | 2.473469 | 48.21843 | 119.5893 | 0.01978775
|  |  |  | 2.476328 | 50.73971 | 89.86969 | 0.02344257 | 2.47329 | 56.04488 | 108.2182 | 0.0224245 | 2.47335 | 52.67735 | 126.3998 | 0.02011658 | 2.470491 | 46.03693 | 114.1789 | 0.01976393 | 2.476208 | 48.24657 | 119.6592 | 0.01980967
|  |  |  | 2.479008 | 50.79264 | 89.96345 | 0.02346794 | 2.476328 | 56.13932 | 108.4005 | 0.02245204 | 2.476328 | 52.76498 | 126.61 | 0.0201408 | 2.473528 | 46.09224 | 114.3161 | 0.01978823 | 2.478948 | 48.31607 | 119.8315 | 0.01983158
|  |  |  | 2.481986 | 50.867 | 90.09515 | 0.02349613 | 2.479127 | 56.17247 | 108.4645 | 0.02247742 | 2.479127 | 52.79611 | 126.6847 | 0.02016356 | 2.476149 | 46.14973 | 114.4587 | 0.01980919 | 2.481986 | 48.38505 | 120.0026 | 0.01985588
|  |  |  | 2.484844 | 50.90629 | 90.16474 | 0.02352319 | 2.481866 | 56.25367 | 108.6213 | 0.02250226 | 2.481807 | 52.85624 | 126.829 | 0.02018536 | 2.479067 | 46.22323 | 114.6409 | 0.01983254 | 2.484725 | 48.43467 | 120.1257 | 0.0198778
|  |  |  | 2.487524 | 50.98028 | 90.29579 | 0.02354856 | 2.484964 | 56.32297 | 108.7551 | 0.02253034 | 2.484904 | 52.95329 | 127.0619 | 0.02021055 | 2.482045 | 46.27825 | 114.7774 | 0.01985636 | 2.487524 | 48.52716 | 120.3551 | 0.0199002
|  |  |  | 2.490622 | 51.02055 | 90.36711 | 0.02357788 | 2.487644 | 56.36934 | 108.8446 | 0.02255464 | 2.487703 | 52.96252 | 127.084 | 0.02023332 | 2.484725 | 46.34216 | 114.9359 | 0.0198778 | 2.490562 | 48.59079 | 120.5129 | 0.0199245
|  |  |  | 2.493361 | 49.79593 | 88.19808 | 0.02360382 | 2.490443 | 56.46519 | 109.0297 | 0.02258002 | 2.490443 | 53.04808 | 127.2893 | 0.0202556 | 2.487644 | 46.41499 | 115.1165 | 0.01990115 | 2.493242 | 48.6391 | 120.6327 | 0.01994594
|  |  |  | 2.496041 | 50.1069 | 88.74887 | 0.02362919 | 2.493421 | 56.52037 | 109.1363 | 0.02260702 | 2.493421 | 53.12687 | 127.4784 | 0.02027982 | 2.490562 | 46.47482 | 115.2649 | 0.0199245 | 2.496041 | 48.70918 | 120.8065 | 0.01996833
|  |  |  | 2.499079 | 50.17694 | 88.87293 | 0.02365795 | 2.496041 | 56.56241 | 109.2175 | 0.02263077 | 2.496101 | 53.14787 | 127.5288 | 0.02030162 | 2.493242 | 46.53114 | 115.4046 | 0.01994594 | 2.499079 | 48.77401 | 120.9673 | 0.01999263
|  |  |  | 2.501759 | 50.17615 | 88.87152 | 0.02368332 | 2.4989 | 56.66565 | 109.4168 | 0.0226567 | 2.498841 | 53.22782 | 127.7206 | 0.0203239 | 2.49622 | 46.61231 | 115.6059 | 0.01996976 | 2.501759 | 48.82946 | 121.1048 | 0.02001407
|  |  |  | 2.504499 | 50.26176 | 89.02316 | 0.02370925 | 2.501878 | 56.70033 | 109.4838 | 0.0226837 | 2.501938 | 53.303 | 127.901 | 0.02034909 | 2.499079 | 46.65257 | 115.7058 | 0.01999263 | 2.504678 | 48.91489 | 121.3167 | 0.02003742
|  |  |  | 2.507536 | 50.33925 | 89.16041 | 0.02373801 | 2.504558 | 56.75858 | 109.5962 | 0.022708 | 2.504558 | 53.32325 | 127.9496 | 0.02037041 | 2.501759 | 46.71359 | 115.8571 | 0.02001407 | 2.507596 | 48.9654 | 121.442 | 0.02006077
|  |  |  | 2.510276 | 50.3787 | 89.23027 | 0.02376395 | 2.507477 | 56.84075 | 109.7549 | 0.02273445 | 2.507358 | 53.41035 | 128.1586 | 0.02039318 | 2.504678 | 46.79296 | 116.054 | 0.02003742 | 2.510216 | 49.02668 | 121.5939 | 0.02008173
|  |  |  | 2.513075 | 50.45971 | 89.37377 | 0.02379045 | 2.510395 | 56.86931 | 109.8101 | 0.02276092 | 2.510336 | 53.46468 | 128.289 | 0.0204174 | 2.507477 | 46.84114 | 116.1735 | 0.02005981 | 2.513135 | 49.10432 | 121.7865 | 0.02010508
|  |  |  | 2.516113 | 50.5173 | 89.47576 | 0.0238192 | 2.512956 | 56.94449 | 109.9552 | 0.02278413 | 2.513075 | 53.50795 | 128.3928 | 0.02043968 | 2.510157 | 46.9094 | 116.3428 | 0.02008125 | 2.515994 | 49.18007 | 121.9744 | 0.02012795
|  |  |  | 2.518733 | 50.56434 | 89.55908 | 0.02384401 | 2.515934 | 57.02003 | 110.1011 | 0.02281113 | 2.515994 | 53.58888 | 128.587 | 0.02046341 | 2.513194 | 46.97425 | 116.5036 | 0.02010555 | 2.518614 | 49.22408 | 122.0835 | 0.02014891
|  |  |  | 2.521592 | 50.65474 | 89.71919 | 0.02387107 | 2.518793 | 55.99417 | 108.1202 | 0.02283706 | 2.518912 | 53.63478 | 128.6971 | 0.02048715 | 2.515934 | 47.02053 | 116.6184 | 0.02012747 | 2.521652 | 49.30128 | 122.275 | 0.02017321
|  |  |  | 2.52457 | 50.6923 | 89.78571 | 0.02389926 | 2.521473 | 56.17607 | 108.4715 | 0.02286136 | 2.521533 | 53.66622 | 128.7726 | 0.02050847 | 2.518614 | 47.08943 | 116.7893 | 0.02014891 | 2.524451 | 49.33944 | 122.3696 | 0.02019561
|  |  |  | 2.527191 | 50.7454 | 89.87977 | 0.02392407 | 2.524451 | 56.28223 | 108.6765 | 0.02288835 | 2.524451 | 53.77435 | 129.032 | 0.0205322 | 2.521592 | 47.15322 | 116.9475 | 0.02017274 | 2.527131 | 49.41322 | 122.5526 | 0.02021705
|  |  |  | 2.530049 | 50.83837 | 90.04443 | 0.02395113 | 2.52731 | 56.30465 | 108.7197 | 0.02291427 | 2.527369 | 53.80027 | 129.0942 | 0.02055594 | 2.524332 | 47.19797 | 117.0585 | 0.02019465 | 2.530109 | 49.49078 | 122.745 | 0.02024087
|  |  |  | 2.533027 | 50.87807 | 90.11475 | 0.02397932 | 2.52999 | 56.35566 | 108.8182 | 0.02293857 | 2.530049 | 53.8597 | 129.2368 | 0.02057773 | 2.527191 | 47.26979 | 117.2366 | 0.02021752 | 2.532908 | 49.53849 | 122.8633 | 0.02026327
|  |  |  | 2.535708 | 50.93948 | 90.22352 | 0.0240047 | 2.533087 | 56.41756 | 108.9378 | 0.02296665 | 2.533027 | 53.94585 | 129.4435 | 0.02060195 | 2.530288 | 47.33556 | 117.3997 | 0.0202423 | 2.535648 | 49.61398 | 123.0505 | 0.02028518
|  |  |  | 2.538745 | 51.02682 | 90.37822 | 0.02403345 | 2.535767 | 56.38976 | 108.8841 | 0.02299095 | 2.535886 | 53.94075 | 129.4313 | 0.02062521 | 2.532968 | 47.38691 | 117.527 | 0.02026374 | 2.538804 | 49.68943 | 123.2377 | 0.02031044
|  |  |  | 2.541544 | 51.05967 | 90.4364 | 0.02405995 | 2.538447 | 56.42656 | 108.9551 | 0.02301525 | 2.538566 | 54.01398 | 129.607 | 0.02064701 | 2.535827 | 47.46104 | 117.7109 | 0.02028661 | 2.541544 | 49.72842 | 123.3344 | 0.02033235
|  |  |  | 2.544224 | 51.1253 | 90.55265 | 0.02408532 | 2.541485 | 56.46563 | 109.0306 | 0.02304279 | 2.541604 | 53.44428 | 128.24 | 0.02067171 | 2.538804 | 47.51884 | 117.8543 | 0.02031044 | 2.544284 | 49.80756 | 123.5307 | 0.02035427
|  |  |  | 2.547202 | 51.21138 | 90.7051 | 0.02411351 | 2.544224 | 56.46604 | 109.0314 | 0.02306763 | 2.544343 | 53.54649 | 128.4853 | 0.02069399 | 2.541425 | 47.56199 | 117.9613 | 0.0203314 | 2.547321 | 49.88506 | 123.7229 | 0.02037857
|  |  |  | 2.550001 | 51.2365 | 90.7496 | 0.02414001 | 2.547024 | 56.527 | 109.1491 | 0.02309301 | 2.547024 | 53.61467 | 128.6489 | 0.02071579 | 2.544224 | 47.64038 | 118.1557 | 0.02035379 | 2.550001 | 49.91863 | 123.8061 | 0.02040001
|  |  |  | 2.552741 | 51.30473 | 90.87044 | 0.02416595 | 2.550121 | 56.57201 | 109.236 | 0.02312109 | 2.550001 | 53.69687 | 128.8461 | 0.02074001 | 2.547202 | 47.68478 | 118.2658 | 0.02037762 | 2.552741 | 49.99285 | 123.9902 | 0.02042193
|  |  |  | 2.555779 | 51.39406 | 91.02867 | 0.02419471 | 2.552801 | 56.58409 | 109.2593 | 0.02314539 | 2.552741 | 53.72098 | 128.904 | 0.0207623 | 2.549882 | 47.74028 | 118.4035 | 0.02039906 | 2.555779 | 50.05268 | 124.1386 | 0.02044623
|  |  |  | 2.558518 | 51.43012 | 91.09255 | 0.02422064 | 2.5556 | 56.66341 | 109.4125 | 0.02317077 | 2.555481 | 53.79818 | 129.0892 | 0.02078458 | 2.552801 | 47.8062 | 118.567 | 0.02042241 | 2.558459 | 50.10285 | 124.263 | 0.02046767
|  |  |  | 2.561258 | 51.50649 | 91.22781 | 0.02424658 | 2.558578 | 56.70192 | 109.4868 | 0.02319777 | 2.558459 | 53.86703 | 129.2544 | 0.0208088 | 2.555719 | 47.86345 | 118.7089 | 0.02044575 | 2.561258 | 50.16392 | 124.4145 | 0.02049007
|  |  |  | 2.564296 | 51.57363 | 91.34673 | 0.02427533 | 2.561199 | 56.71692 | 109.5158 | 0.02322153 | 2.561199 | 53.89199 | 129.3143 | 0.02083108 | 2.55828 | 47.91732 | 118.8426 | 0.02046624 | 2.564236 | 50.21556 | 124.5426 | 0.02051389
|  |  |  | 2.566916 | 51.61382 | 91.4179 | 0.02430014 | 2.563998 | 56.80553 | 109.6869 | 0.02324691 | 2.563998 | 53.97513 | 129.5138 | 0.02085385 | 2.561258 | 48.00216 | 119.053 | 0.02049007 | 2.566857 | 50.24218 | 124.6086 | 0.02053485
|  |  |  | 2.569656 | 51.69193 | 91.55626 | 0.02432608 | 2.567035 | 56.84685 | 109.7667 | 0.02327445 | 2.567035 | 54.04731 | 129.687 | 0.02087855 | 2.564117 | 48.035 | 119.1344 | 0.02051293 | 2.569715 | 50.32338 | 124.81 | 0.02055772
|  |  |  | 2.572693 | 51.74734 | 91.65441 | 0.02435483 | 2.569656 | 56.88202 | 109.8346 | 0.02329821 | 2.569715 | 54.07753 | 129.7595 | 0.02090035 | 2.566737 | 48.099 | 119.2932 | 0.0205339 | 2.572634 | 50.3559 | 124.8906 | 0.02058107
|  |  |  | 2.575374 | 51.78498 | 91.72107 | 0.0243802 | 2.572574 | 56.96581 | 109.9964 | 0.02332467 | 2.572574 | 54.17281 | 129.9881 | 0.0209236 | 2.569775 | 48.17636 | 119.485 | 0.0205582 | 2.575254 | 50.39848 | 124.9962 | 0.02060203
|  |  |  | 2.578173 | 51.86127 | 91.8562 | 0.0244067 | 2.575492 | 57.0153 | 110.092 | 0.02335113 | 2.575612 | 54.21856 | 130.0979 | 0.02094831 | 2.572634 | 48.20654 | 119.5599 | 0.02058107 | 2.578232 | 50.48196 | 125.2033 | 0.02062586
|  |  |  | 2.58121 | 51.91776 | 91.95624 | 0.02443546 | 2.578173 | 57.06398 | 110.186 | 0.02337543 | 2.578232 | 54.25893 | 130.1948 | 0.02096962 | 2.575374 | 48.266 | 119.7073 | 0.02060299 | 2.581151 | 50.517 | 125.2902 | 0.02064921
|  |  |  | 2.583831 | 51.96019 | 92.0314 | 0.02446027 | 2.581151 | 57.15617 | 110.364 | 0.02340243 | 2.581151 | 54.3539 | 130.4226 | 0.02099336 | 2.578471 | 48.35052 | 119.917 | 0.02062776 | 2.583831 | 50.57379 | 125.431 | 0.02067065
|  |  |  | 2.586749 | 52.05132 | 92.1928 | 0.02448789 | 2.584009 | 57.18754 | 110.4245 | 0.02342835 | 2.584069 | 54.38727 | 130.5027 | 0.02101709 | 2.58121 | 48.39309 | 120.0225 | 0.02064968 | 2.586928 | 50.64931 | 125.6183 | 0.02069542
|  |  |  | 2.589727 | 52.09195 | 92.26476 | 0.02451608 | 2.58669 | 57.24635 | 110.5381 | 0.02345265 | 2.586749 | 54.43917 | 130.6273 | 0.02103889 | 2.58389 | 48.45741 | 120.1821 | 0.02067112 | 2.589727 | 50.68255 | 125.7008 | 0.02071782
|  |  |  | 2.592407 | 52.14347 | 92.35603 | 0.02454145 | 2.589727 | 57.34638 | 110.7312 | 0.02348019 | 2.589667 | 54.52276 | 130.8278 | 0.02106263 | 2.586868 | 48.53458 | 120.3735 | 0.02069495 | 2.592407 | 50.74201 | 125.8482 | 0.02073926
|  |  |  | 2.595326 | 52.23481 | 92.51781 | 0.02456908 | 2.592526 | 57.36477 | 110.7667 | 0.02350557 | 2.592526 | 54.55905 | 130.9149 | 0.02108588 | 2.589608 | 48.56665 | 120.453 | 0.02071686 | 2.595385 | 50.82868 | 126.0632 | 0.02076308
|  |  |  | 2.598244 | 52.26657 | 92.57406 | 0.02459671 | 2.595266 | 57.44006 | 110.9121 | 0.02353041 | 2.595147 | 54.61544 | 131.0502 | 0.02110719 | 2.592348 | 48.63138 | 120.6135 | 0.02073878 | 2.598184 | 50.8572 | 126.1339 | 0.02078548
|  |  |  | 2.600924 | 52.3265 | 92.6802 | 0.02462208 | 2.598304 | 57.52586 | 111.0778 | 0.02355795 | 2.598184 | 54.70478 | 131.2646 | 0.0211319 | 2.595445 | 48.69071 | 120.7607 | 0.02076356 | 2.600865 | 50.9345 | 126.3256 | 0.02080692
|  |  |  | 2.603902 | 52.40196 | 92.81386 | 0.02465027 | 2.600984 | 57.55052 | 111.1254 | 0.02358225 | 2.600984 | 54.71795 | 131.2962 | 0.02115467 | 2.598065 | 48.73619 | 120.8735 | 0.02078452 | 2.603902 | 51.00863 | 126.5095 | 0.02083122
|  |  |  | 2.606761 | 52.43174 | 92.8666 | 0.02467734 | 2.603723 | 57.63115 | 111.2811 | 0.02360709 | 2.603604 | 54.74925 | 131.3713 | 0.02117598 | 2.600924 | 48.81081 | 121.0586 | 0.02080739 | 2.606642 | 51.04625 | 126.6028 | 0.02085313
|  |  |  | 2.609381 | 52.51472 | 93.01358 | 0.02470214 | 2.606701 | 57.70178 | 111.4175 | 0.02363409 | 2.606582 | 54.79231 | 131.4746 | 0.0212002 | 2.603902 | 48.86821 | 121.2009 | 0.02083122 | 2.609381 | 51.1092 | 126.7589 | 0.02087505
|  |  |  | 2.612359 | 52.57234 | 93.11563 | 0.02473034 | 2.609381 | 57.74672 | 111.5043 | 0.02365839 | 2.609381 | 54.77332 | 131.429 | 0.02122297 | 2.606523 | 48.91102 | 121.3071 | 0.02085218 | 2.612359 | 51.17568 | 126.9238 | 0.02089887
|  |  |  | 2.615159 | 52.62078 | 93.20143 | 0.02475684 | 2.612121 | 57.82104 | 111.6478 | 0.02368323 | 2.612181 | 54.81215 | 131.5222 | 0.02124574 | 2.609381 | 48.98378 | 121.4876 | 0.02087505 | 2.615039 | 51.21757 | 127.0277 | 0.02092032
|  |  |  | 2.617839 | 52.62062 | 93.20114 | 0.02478221 | 2.615159 | 57.88895 | 111.7789 | 0.02371077 | 2.615278 | 54.86695 | 131.6537 | 0.02127092 | 2.6123 | 49.03459 | 121.6136 | 0.0208984 | 2.617839 | 51.29094 | 127.2097 | 0.02094271
|  |  |  | 2.620876 | 52.71466 | 93.3677 | 0.02481096 | 2.617839 | 57.92677 | 111.8519 | 0.02373507 | 2.618017 | 54.87486 | 131.6727 | 0.02129321 | 2.61498 | 49.08725 | 121.7442 | 0.02091984 | 2.620876 | 51.365 | 127.3933 | 0.02096701
|  |  |  | 2.623616 | 52.74064 | 93.41372 | 0.0248369 | 2.620638 | 58.01801 | 112.0281 | 0.02376045 | 2.620757 | 54.96713 | 131.8941 | 0.02131549 | 2.617898 | 49.1595 | 121.9234 | 0.02094319 | 2.623497 | 51.40517 | 127.493 | 0.02098797
|  |  |  | 2.626296 | 52.81523 | 93.54584 | 0.02486227 | 2.623616 | 58.07706 | 112.1421 | 0.02378745 | 2.623795 | 55.02392 | 132.0304 | 0.0213402 | 2.620817 | 49.20413 | 122.034 | 0.02096653 | 2.626356 | 51.49151 | 127.7071 | 0.02101085
|  |  |  | 2.629334 | 52.87958 | 93.65981 | 0.02489103 | 2.626296 | 58.12565 | 112.236 | 0.02381175 | 2.626475 | 55.06332 | 132.1249 | 0.02136199 | 2.623497 | 49.2653 | 122.1858 | 0.02098797 | 2.629393 | 51.53958 | 127.8263 | 0.02103514
|  |  |  | 2.632014 | 52.91768 | 93.7273 | 0.0249164 | 2.629274 | 58.21969 | 112.4175 | 0.02383875 | 2.629274 | 55.14664 | 132.3248 | 0.02138476 | 2.626594 | 49.33689 | 122.3633 | 0.02101275 | 2.632073 | 51.57431 | 127.9125 | 0.02105659
|  |  |  | 2.634872 | 53.00645 | 93.88453 | 0.02494346 | 2.632252 | 58.25695 | 112.4895 | 0.02386575 | 2.632252 | 55.1969 | 132.4454 | 0.02140898 | 2.629393 | 49.37945 | 122.4689 | 0.02103514 | 2.635051 | 51.66801 | 128.1449 | 0.02108041
|  |  |  | 2.63797 | 53.05656 | 93.97328 | 0.02497278 | 2.634932 | 58.30198 | 112.5764 | 0.02389005 | 2.634932 | 55.23911 | 132.5467 | 0.02143078 | 2.632014 | 49.44589 | 122.6337 | 0.02105611 | 2.63797 | 51.7025 | 128.2304 | 0.02110376
|  |  |  | 2.64065 | 53.0999 | 94.05004 | 0.02499815 | 2.63785 | 58.39083 | 112.748 | 0.02391651 | 2.637791 | 55.33104 | 132.7673 | 0.02145403 | 2.635051 | 49.51973 | 122.8168 | 0.02108041 | 2.64059 | 51.76297 | 128.3804 | 0.02112472
|  |  |  | 2.643509 | 53.17716 | 94.18688 | 0.02502521 | 2.640769 | 58.43937 | 112.8417 | 0.02394297 | 2.640709 | 55.37383 | 132.87 | 0.02147777 | 2.637791 | 49.5507 | 122.8936 | 0.02110233 | 2.643509 | 51.8536 | 128.6052 | 0.02114807
|  |  |  | 2.646487 | 53.2347 | 94.2888 | 0.02505341 | 2.643389 | 58.49033 | 112.9401 | 0.02396673 | 2.64333 | 55.43171 | 133.0089 | 0.02149908 | 2.640471 | 49.61996 | 123.0654 | 0.02112377 | 2.646367 | 51.89783 | 128.7149 | 0.02117094
|  |  |  | 2.649107 | 53.27913 | 94.3675 | 0.02507821 | 2.646308 | 58.5897 | 113.132 | 0.02399319 | 2.646189 | 55.52013 | 133.221 | 0.02152233 | 2.643509 | 49.67384 | 123.199 | 0.02114807 | 2.648988 | 51.9457 | 128.8336 | 0.0211919
|  |  |  | 2.651966 | 53.35765 | 94.50656 | 0.02510528 | 2.649167 | 58.62288 | 113.196 | 0.02401911 | 2.649167 | 55.55048 | 133.2939 | 0.02154656 | 2.646308 | 49.72797 | 123.3333 | 0.02117046 | 2.651966 | 52.03234 | 129.0485 | 0.02121573
|  |  |  | 2.654944 | 53.40413 | 94.58889 | 0.02513347 | 2.651847 | 58.67889 | 113.3042 | 0.02404341 | 2.651787 | 55.60935 | 133.4351 | 0.02156787 | 2.649047 | 49.79263 | 123.4936 | 0.02119238 | 2.654825 | 52.06001 | 129.1171 | 0.0212386
|  |  |  | 2.657564 | 53.42787 | 94.63093 | 0.02515828 | 2.654884 | 58.75418 | 113.4496 | 0.02407095 | 2.654705 | 55.70926 | 133.6749 | 0.0215916 | 2.652085 | 49.84362 | 123.6201 | 0.02121668 | 2.657564 | 52.11353 | 129.2498 | 0.02126051
|  |  |  | 2.660483 | 52.55928 | 93.09251 | 0.0251859 | 2.657624 | 58.78298 | 113.5052 | 0.02409579 | 2.657624 | 55.73038 | 133.7255 | 0.02161534 | 2.654765 | 49.88821 | 123.7307 | 0.02123812 | 2.660602 | 52.19968 | 129.4635 | 0.02128481
|  |  |  | 2.663342 | 52.82705 | 93.56677 | 0.02521297 | 2.660304 | 58.86169 | 113.6572 | 0.02412009 | 2.660364 | 55.80391 | 133.902 | 0.02163762 | 2.657505 | 49.96414 | 123.919 | 0.02126004 | 2.663282 | 52.21192 | 129.4938 | 0.02130626
|  |  |  | 2.665962 | 52.83969 | 93.58915 | 0.02523777 | 2.663282 | 58.94949 | 113.8267 | 0.02414709 | 2.663401 | 55.88917 | 134.1065 | 0.02166233 | 2.660542 | 50.01421 | 124.0432 | 0.02128434 | 2.666022 | 52.28591 | 129.6774 | 0.02132817
|  |  |  | 2.66894 | 52.90768 | 93.70958 | 0.02526597 | 2.666022 | 58.96976 | 113.8659 | 0.02417193 | 2.6662 | 55.91408 | 134.1663 | 0.0216851 | 2.663222 | 50.06072 | 124.1585 | 0.02130578 | 2.669 | 52.34362 | 129.8205 | 0.021352
|  |  |  | 2.671799 | 52.94796 | 93.78093 | 0.02529303 | 2.668761 | 59.05737 | 114.035 | 0.02419677 | 2.66888 | 55.98433 | 134.3349 | 0.02170689 | 2.666022 | 50.13418 | 124.3407 | 0.02132817 | 2.671739 | 52.37279 | 129.8928 | 0.02137391
|  |  |  | 2.674419 | 53.01149 | 93.89344 | 0.02531784 | 2.671858 | 59.12463 | 114.1649 | 0.02422485 | 2.671858 | 56.07227 | 134.5459 | 0.02173111 | 2.669 | 50.17982 | 124.4539 | 0.021352 | 2.674479 | 52.4453125 | 130.0727 | 0.02139583
|  |  |  | 2.677457 | 53.07129 | 93.99936 | 0.02534659 | 2.674598 | 59.15949 | 114.2322 | 0.02424969 | 2.674658 | 56.09529 | 134.6011 | 0.02175388 | 2.671739 | 50.24234 | 124.609 | 0.02137391 | 2.677457 | 52.50529 | 130.2215 | 0.02141966
|  |  |  | 2.680316 | 53.11658 | 94.07958 | 0.02537365 | 2.677457 | 59.23138 | 114.371 | 0.02427561 | 2.677397 | 56.1814 | 134.8078 | 0.02177617 | 2.674658 | 50.31457 | 124.7881 | 0.02139726 | 2.680197 | 52.53826 | 130.3032 | 0.02144157
|  |  |  | 2.683055 | 53.18328 | 94.19772 | 0.02539959 | 2.680494 | 59.29461 | 114.4931 | 0.02430315 | 2.680435 | 56.24086 | 134.9504 | 0.02180087 | 2.677576 | 50.3436 | 124.8601 | 0.02142061 | 2.683115 | 52.62035 | 130.5068 | 0.02146492
|  |  |  | 2.686152 | 53.25861 | 94.33114 | 0.02542891 | 2.683115 | 59.31633 | 114.5351 | 0.02432691 | 2.683175 | 56.27685 | 135.0368 | 0.02182315 | 2.680197 | 50.40067 | 125.0017 | 0.02144157 | 2.686093 | 52.66792 | 130.6248 | 0.02148874
|  |  |  | 2.688833 | 53.29763 | 94.40026 | 0.02545428 | 2.685914 | 58.85501 | 113.6443 | 0.02435229 | 2.685914 | 56.36609 | 135.2509 | 0.02184544 | 2.683175 | 50.47458 | 125.185 | 0.0214654 | 2.688713 | 52.71068 | 130.7308 | 0.02150971
|  |  |  | 2.691572 | 53.37062 | 94.52954 | 0.02548022 | 2.688892 | 58.23977 | 112.4563 | 0.02437929 | 2.688952 | 56.40971 | 135.3556 | 0.02187014 | 2.686033 | 50.51556 | 125.2866 | 0.02148827 | 2.691572 | 52.79751 | 130.9462 | 0.02153258
|  |  |  | 2.69461 | 53.44865 | 94.66774 | 0.02550897 | 2.691572 | 58.31392 | 112.5995 | 0.02440359 | 2.691572 | 56.41077 | 135.3581 | 0.02189145 | 2.688713 | 50.5709 | 125.4239 | 0.02150971 | 2.69455 | 52.84963 | 131.0755 | 0.0215564
|  |  |  | 2.69729 | 53.47765 | 94.7191 | 0.02553434 | 2.694431 | 58.41332 | 112.7914 | 0.02442951 | 2.694372 | 56.52489 | 135.632 | 0.02191422 | 2.691692 | 50.6417 | 125.5995 | 0.02153353 | 2.69723 | 52.89225 | 131.1812 | 0.02157784
|  |  |  | 2.70003 | 53.55799 | 94.8614 | 0.02556028 | 2.697409 | 58.46843 | 112.8978 | 0.02445651 | 2.697409 | 55.88336 | 134.0926 | 0.02193893 | 2.69455 | 50.68403 | 125.7044 | 0.0215564 | 2.700149 | 52.9776 | 131.3928 | 0.02160119
|  |  |  | 2.703067 | 53.61779 | 94.96732 | 0.02558904 | 2.70003 | 58.52833 | 113.0135 | 0.02448027 | 2.70003 | 56.09443 | 134.5991 | 0.02196024 | 2.69723 | 50.74253 | 125.8495 | 0.02157784 | 2.703067 | 53.02162 | 131.502 | 0.02162454
|  |  |  | 2.705747 | 53.65247 | 95.02874 | 0.02561441 | 2.702948 | 58.63704 | 113.2234 | 0.02450673 | 2.702888 | 56.14521 | 134.7209 | 0.02198349 | 2.700268 | 50.80532 | 126.0053 | 0.02160214 | 2.705747 | 53.08902 | 131.6692 | 0.02164598
|  |  |  | 2.708606 | 53.73021 | 95.16644 | 0.02564147 | 2.705807 | 58.67624 | 113.2991 | 0.02453265 | 2.705866 | 56.17496 | 134.7923 | 0.02200771 | 2.702948 | 50.83738 | 126.0848 | 0.02162358 | 2.708725 | 53.15526 | 131.8335 | 0.0216698
|  |  |  | 2.711584 | 53.78151 | 95.2573 | 0.02566966 | 2.708487 | 58.73779 | 113.4179 | 0.02455695 | 2.708547 | 56.23204 | 134.9293 | 0.02202951 | 2.705628 | 50.88987 | 126.2149 | 0.02164502 | 2.711524 | 53.19566 | 131.9337 | 0.0216922
|  |  |  | 2.714205 | 53.83114 | 95.3452 | 0.02569447 | 2.711405 | 58.8377 | 113.6109 | 0.02458341 | 2.711584 | 56.32812 | 135.1598 | 0.02205422 | 2.708606 | 49.22705 | 122.0909 | 0.02166885 | 2.714145 | 53.25375 | 132.0777 | 0.02171316
|  |  |  | 2.717123 | 53.91814 | 95.49931 | 0.0257221 | 2.714264 | 58.87091 | 113.675 | 0.02460933 | 2.714443 | 56.35653 | 135.228 | 0.02207747 | 2.711346 | 49.65343 | 123.1484 | 0.02169077 | 2.717123 | 53.32483 | 132.254 | 0.02173698
|  |  |  | 2.720041 | 53.96736 | 95.58647 | 0.02574972 | 2.716944 | 58.93909 | 113.8066 | 0.02463363 | 2.717063 | 56.42429 | 135.3906 | 0.02209878 | 2.714145 | 49.79174 | 123.4914 | 0.02171316 | 2.719922 | 53.36161 | 132.3453 | 0.02175938
|  |  |  | 2.722662 | 54.0111 | 95.66396 | 0.02577453 | 2.719982 | 59.04662 | 114.0143 | 0.02466117 | 2.720041 | 56.50951 | 135.5951 | 0.022123 | 2.717183 | 49.82931 | 123.5846 | 0.02173746 | 2.722662 | 53.44992 | 132.5643 | 0.0217813
|  |  |  | 2.72558 | 54.09325 | 95.80945 | 0.02580216 | 2.722781 | 59.07232 | 114.0639 | 0.02468655 | 2.722841 | 56.53289 | 135.6512 | 0.02214577 | 2.719863 | 49.87243 | 123.6915 | 0.0217589 | 2.725699 | 53.51143 | 132.7168 | 0.0218056
|  |  |  | 2.728499 | 54.12689 | 95.86904 | 0.02582979 | 2.725521 | 59.15702 | 114.2274 | 0.02471139 | 2.725461 | 56.61388 | 135.8455 | 0.02216708 | 2.722722 | 49.95667 | 123.9005 | 0.02178177 | 2.728439 | 53.55875 | 132.8342 | 0.02182751
|  |  |  | 2.731238 | 54.18727 | 95.97597 | 0.02585572 | 2.728618 | 59.25166 | 114.4102 | 0.02473947 | 2.728499 | 56.69427 | 136.0384 | 0.02219179 | 2.725759 | 49.9999 | 124.0077 | 0.02180607 | 2.731179 | 53.62588 | 133.0007 | 0.02184943
|  |  |  | 2.734276 | 54.27007 | 96.12264 | 0.02588448 | 2.731298 | 59.27128 | 114.4481 | 0.02476377 | 2.731298 | 56.70321 | 136.0598 | 0.02221456 | 2.72838 | 50.05499 | 124.1443 | 0.02182704 | 2.734276 | 53.69218 | 133.1651 | 0.02187421
|  |  |  | 2.737075 | 54.30127 | 96.1779 | 0.02591098 | 2.733978 | 59.36894 | 114.6366 | 0.02478807 | 2.734038 | 56.77905 | 136.2418 | 0.02223684 | 2.731298 | 50.14275 | 124.362 | 0.02185038 | 2.736956 | 53.73941 | 133.2823 | 0.02189565
|  |  |  | 2.739696 | 54.36822 | 96.29647 | 0.02593579 | 2.737015 | 59.44004 | 114.7739 | 0.02481561 | 2.737075 | 56.85658 | 136.4278 | 0.02226154 | 2.734276 | 50.18085 | 124.4565 | 0.02187421 | 2.739755 | 53.81322 | 133.4653 | 0.02191804
|  |  |  | 2.742674 | 54.45459 | 96.44945 | 0.02596398 | 2.739696 | 59.48566 | 114.862 | 0.02483991 | 2.739755 | 56.8742 | 136.4701 | 0.02228334 | 2.736896 | 50.23186 | 124.583 | 0.02189517 | 2.742793 | 53.86177 | 133.5857 | 0.02194234
|  |  |  | 2.745473 | 54.47691 | 96.48899 | 0.02599048 | 2.742495 | 59.57882 | 115.0419 | 0.02486529 | 2.742495 | 56.97029 | 136.7007 | 0.02230563 | 2.739874 | 50.31816 | 124.797 | 0.021919 | 2.745473 | 53.9066 | 133.6969 | 0.02196378
|  |  |  | 2.748153 | 54.55114 | 96.62046 | 0.02601585 | 2.745532 | 59.64293 | 115.1657 | 0.02489283 | 2.745532 | 57.02334 | 136.828 | 0.02233033 | 2.742733 | 50.36265 | 124.9074 | 0.02194186 | 2.748332 | 53.98309 | 133.8866 | 0.02198665
|  |  |  | 2.75125 | 54.61701 | 96.73713 | 0.02604517 | 2.748272 | 59.69714 | 115.2704 | 0.02491767 | 2.748213 | 57.05621 | 136.9069 | 0.02235213 | 2.745354 | 50.42962 | 125.0735 | 0.02196283 | 2.75125 | 54.04335 | 134.0361 | 0.02201
|  |  |  | 2.75399 | 54.654 | 96.80265 | 0.0260711 | 2.751131 | 59.78593 | 115.4418 | 0.02494359 | 2.751012 | 57.1531 | 137.1393 | 0.0223749 | 2.748272 | 50.50323 | 125.256 | 0.02198618 | 2.75393 | 54.08357 | 134.1358 | 0.02203144
|  |  |  | 2.756789 | 54.73084 | 96.93875 | 0.0260976 | 2.754049 | 59.84599 | 115.5578 | 0.02497005 | 2.75399 | 57.20256 | 137.258 | 0.02239912 | 2.751131 | 50.55062 | 125.3736 | 0.02200905 | 2.756789 | 54.17539 | 134.3636 | 0.02205431
|  |  |  | 2.759767 | 54.79126 | 97.04577 | 0.02612579 | 2.75667 | 59.89113 | 115.6449 | 0.02499381 | 2.756729 | 57.24281 | 137.3546 | 0.0224214 | 2.753811 | 50.60779 | 125.5154 | 0.02203049 | 2.759707 | 54.21686 | 134.4664 | 0.02207766
|  |  |  | 2.762388 | 54.82128 | 97.09893 | 0.0261506 | 2.759588 | 59.9959 | 115.8472 | 0.02502027 | 2.759588 | 57.341 | 137.5902 | 0.02244465 | 2.756848 | 50.67831 | 125.6903 | 0.02205479 | 2.762328 | 54.25227 | 134.5542 | 0.02209862
|  |  |  | 2.765187 | 54.92137 | 97.27621 | 0.0261771 | 2.762506 | 60.04441 | 115.9409 | 0.02504673 | 2.762566 | 57.37345 | 137.6681 | 0.02246887 | 2.759648 | 50.71977 | 125.7931 | 0.02207718 | 2.765246 | 54.33168 | 134.7512 | 0.02212197
|  |  |  | 2.768224 | 54.96006 | 97.34474 | 0.02620585 | 2.765127 | 60.10963 | 116.0669 | 0.02507049 | 2.765187 | 57.42514 | 137.7921 | 0.02249019 | 2.762328 | 50.78329 | 125.9506 | 0.02209862 | 2.768165 | 54.37163 | 134.8503 | 0.02214532
|  |  |  | 2.770845 | 55.00215 | 97.41929 | 0.02623066 | 2.768105 | 60.19836 | 116.2382 | 0.02509749 | 2.768046 | 57.51857 | 138.0163 | 0.02251344 | 2.765306 | 50.86122 | 126.1439 | 0.02212245 | 2.770785 | 54.41467 | 134.957 | 0.02216628
|  |  |  | 2.773704 | 55.09602 | 97.58555 | 0.02625773 | 2.770964 | 60.24448 | 116.3272 | 0.02512341 | 2.771023 | 57.55645 | 138.1072 | 0.02253766 | 2.768046 | 50.91039 | 126.2659 | 0.02214436 | 2.773704 | 54.48925 | 135.142 | 0.02218963
|  |  |  | 2.776681 | 55.14149 | 97.66609 | 0.02628592 | 2.773704 | 60.31429 | 116.462 | 0.02514825 | 2.773704 | 57.61192 | 138.2403 | 0.02255946 | 2.770845 | 50.98097 | 126.4409 | 0.02216676 | 2.776562 | 54.52405 | 135.2283 | 0.0222125
|  |  |  | 2.779362 | 55.173 | 97.7219 | 0.02631129 | 2.776741 | 60.41629 | 116.659 | 0.02517579 | 2.776681 | 57.70499 | 138.4636 | 0.02258368 | 2.773942 | 51.04243 | 126.5933 | 0.02219153 | 2.779302 | 54.58368 | 135.3762 | 0.02223442
|  |  |  | 2.78234 | 55.26907 | 97.89206 | 0.02633948 | 2.779481 | 60.44063 | 116.706 | 0.02520063 | 2.7796 | 57.72433 | 138.51 | 0.02260741 | 2.776681 | 51.08431 | 126.6972 | 0.02221345 | 2.782399 | 54.67027 | 135.5909 | 0.02225919
|  |  |  | 2.785258 | 55.30732 | 97.9598 | 0.02636711 | 2.782161 | 60.50518 | 116.8306 | 0.02522493 | 2.78228 | 57.78831 | 138.6635 | 0.02262921 | 2.779481 | 51.16249 | 126.8911 | 0.02223585 | 2.785198 | 54.69009 | 135.6401 | 0.02228159
|  |  |  | 2.787879 | 55.35791 | 98.0494 | 0.02639192 | 2.785198 | 60.59836 | 117.0105 | 0.02525247 | 2.785258 | 57.87559 | 138.873 | 0.02265343 | 2.782459 | 51.21324 | 127.017 | 0.02225967 | 2.787938 | 54.7553 | 135.8018 | 0.0223035
|  |  |  | 2.790797 | 55.44719 | 98.20753 | 0.02641955 | 2.787938 | 60.62556 | 117.0631 | 0.02527731 | 2.787998 | 57.88337 | 138.8917 | 0.02267571 | 2.785139 | 51.26447 | 127.144 | 0.02228111 | 2.790976 | 54.8271 | 135.9799 | 0.0223278
|  |  |  | 2.793715 | 55.49327 | 98.28915 | 0.02644717 | 2.790678 | 60.70343 | 117.2134 | 0.02530215 | 2.790678 | 57.96594 | 139.0898 | 0.02269751 | 2.787938 | 51.35047 | 127.3573 | 0.0223035 | 2.793656 | 54.85724 | 136.0547 | 0.02234925
|  |  |  | 2.796336 | 55.54702 | 98.38436 | 0.02647198 | 2.793775 | 60.79178 | 117.384 | 0.02533023 | 2.793656 | 58.03883 | 139.2647 | 0.02272173 | 2.790916 | 51.40052 | 127.4814 | 0.02232733 | 2.796395 | 54.92794 | 136.23 | 0.02237116
|  |  |  | 2.799433 | 55.61969 | 98.51307 | 0.0265013 | 2.796515 | 60.82064 | 117.4397 | 0.02535507 | 2.796455 | 58.04547 | 139.2806 | 0.0227445 | 2.793596 | 51.45133 | 127.6075 | 0.02234877 | 2.799433 | 55.00972 | 136.4328 | 0.02239546
|  |  |  | 2.802232 | 55.64947 | 98.56581 | 0.0265278 | 2.799254 | 60.90744 | 117.6074 | 0.0253799 | 2.799195 | 58.0877 | 139.3819 | 0.02276678 | 2.796455 | 51.52169 | 127.782 | 0.02237164 | 2.802113 | 55.04439 | 136.5188 | 0.0224169
|  |  |  | 2.804912 | 55.69452 | 98.6456 | 0.02655317 | 2.802232 | 60.97943 | 117.7464 | 0.02540691 | 2.802173 | 58.10141 | 139.4148 | 0.022791 | 2.799373 | 51.57105 | 127.9044 | 0.02239499 | 2.804912 | 55.11527 | 136.6946 | 0.0224393
|  |  |  | 2.80795 | 55.74918 | 98.74241 | 0.02658193 | 2.804912 | 61.01525 | 117.8155 | 0.02543121 | 2.804912 | 58.04177 | 139.2717 | 0.02281329 | 2.801994 | 51.62333 | 128.0341 | 0.02241595 | 2.80789 | 55.17302 | 136.8379 | 0.02246312
|  |  |  | 2.81063 | 55.76957 | 98.77854 | 0.0266073 | 2.807652 | 61.10855 | 117.9957 | 0.02545605 | 2.807711 | 58.09118 | 139.3903 | 0.02283605 | 2.804853 | 51.70769 | 128.2433 | 0.02243882 | 2.810511 | 55.20135 | 136.9081 | 0.02248409
|  |  |  | 2.81337 | 55.84683 | 98.91538 | 0.02663323 | 2.810689 | 61.16153 | 118.098 | 0.02548358 | 2.810749 | 58.10774 | 139.43 | 0.02286076 | 2.807771 | 51.73444 | 128.3096 | 0.02246217 | 2.81337 | 55.29616 | 137.1432 | 0.02250696
|  |  |  | 2.816407 | 55.91367 | 99.03375 | 0.02666199 | 2.81331 | 61.20404 | 118.1801 | 0.02550735 | 2.813489 | 58.10584 | 139.4255 | 0.02288304 | 2.810392 | 51.79908 | 128.4699 | 0.02248313 | 2.816348 | 55.34976 | 137.2762 | 0.02253078
|  |  |  | 2.819087 | 55.9417 | 99.08342 | 0.02668736 | 2.816169 | 61.29725 | 118.3601 | 0.02553326 | 2.816288 | 58.17838 | 139.5995 | 0.02290581 | 2.81337 | 51.87497 | 128.6582 | 0.02250696 | 2.818968 | 55.38945 | 137.3746 | 0.02255175
|  |  |  | 2.821827 | 56.01791 | 99.2184 | 0.02671329 | 2.819147 | 61.34586 | 118.4539 | 0.02556026 | 2.819326 | 58.21692 | 139.692 | 0.02293051 | 2.816288 | 51.91072 | 128.7468 | 0.0225303 | 2.821827 | 55.47275 | 137.5812 | 0.02257461
|  |  |  | 2.824864 | 56.08098 | 99.3301 | 0.02674205 | 2.821767 | 61.39919 | 118.5569 | 0.02558403 | 2.821946 | 58.23003 | 139.7234 | 0.02295183 | 2.819028 | 51.97555 | 128.9076 | 0.02255222 | 2.824805 | 55.51311 | 137.6813 | 0.02259844
|  |  |  | 2.827545 | 56.11015 | 99.38176 | 0.02676742 | 2.824745 | 61.50495 | 118.7611 | 0.02561102 | 2.824805 | 58.32808 | 139.9587 | 0.02297508 | 2.822125 | 52.04934 | 129.0906 | 0.022577 | 2.827545 | 55.56405 | 137.8077 | 0.02262036
|  |  |  | 2.830463 | 56.20033 | 99.5415 | 0.02679505 | 2.827664 | 61.54346 | 118.8355 | 0.02563748 | 2.827783 | 58.3558 | 140.0252 | 0.0229993 | 2.824924 | 52.07771 | 129.161 | 0.02259939 | 2.830582 | 55.65967 | 138.0448 | 0.02264466
|  |  |  | 2.833441 | 56.24248 | 99.61614 | 0.02682324 | 2.830344 | 61.58963 | 118.9246 | 0.02566178 | 2.830403 | 58.39608 | 140.1219 | 0.02302061 | 2.827545 | 52.14936 | 129.3387 | 0.02262036 | 2.833441 | 55.67617 | 138.0857 | 0.02266753
|  |  |  | 2.836121 | 56.29215 | 99.70412 | 0.02684861 | 2.833322 | 61.69867 | 119.1352 | 0.02568878 | 2.833262 | 58.47678 | 140.3155 | 0.02304387 | 2.830582 | 52.21259 | 129.4955 | 0.02264466 | 2.836121 | 55.72764 | 138.2134 | 0.02268897
|  |  |  | 2.83898 | 56.3732 | 99.84768 | 0.02687568 | 2.836181 | 61.72983 | 119.1953 | 0.0257147 | 2.836181 | 58.49997 | 140.3712 | 0.02306760236 | 2.833262 | 52.25127 | 129.5914 | 0.0226661 | 2.839099 | 55.80867 | 138.4144 | 0.02271279
|  |  |  | 2.841958 | 56.40236 | 99.89932 | 0.02690387 | 2.838861 | 61.7999 | 119.3306 | 0.025739 | 2.838801 | 58.54593 | 140.4815 | 0.02308892 | 2.836002 | 52.31831 | 129.7577 | 0.02268801 | 2.841839 | 55.83659 | 138.4836 | 0.02273471
|  |  |  | 2.844578 | 56.46921 | 100.0177 | 0.02692868 | 2.841898 | 61.89511 | 119.5145 | 0.02576654 | 2.841779 | 58.63607 | 140.6977 | 0.02311314 | 2.839039 | 52.38717 | 129.9285 | 0.02271231 | 2.844519 | 55.90604 | 138.6558 | 0.02275615
|  |  |  | 2.847556 | 56.54642 | 100.1545 | 0.02695687 | 2.844698 | 61.91916 | 119.5609 | 0.02579192 | 2.844638 | 58.64164 | 140.7111 | 0.02313639 | 2.841779 | 52.41701 | 130.0025 | 0.02273423 | 2.847556 | 55.98407 | 138.8494 | 0.02278045
|  |  |  | 2.850415 | 56.57748 | 100.2095 | 0.02698393 | 2.847378 | 62.00697 | 119.7305 | 0.02581622 | 2.847258 | 58.69862 | 140.8478 | 0.0231577 | 2.844519 | 52.49212 | 130.1888 | 0.02275615 | 2.850296 | 56.01242 | 138.9197 | 0.02280237
|  |  |  | 2.853095 | 56.63414 | 100.3099 | 0.0270093 | 2.850415 | 62.08971 | 119.8902 | 0.02584376 | 2.850236 | 58.76758 | 141.0133 | 0.02318192 | 2.847556 | 52.55557 | 130.3462 | 0.02278045 | 2.853036 | 56.06687 | 139.0547 | 0.02282429
|  |  |  | 2.856014 | 56.70661 | 100.4382 | 0.02703693 | 2.853095 | 62.11191 | 119.9331 | 0.02586806 | 2.853036 | 58.58293 | 140.5702 | 0.02320469 | 2.850177 | 52.59274 | 130.4383 | 0.02280141 | 2.856014 | 56.13006 | 139.2115 | 0.02284811
|  |  |  | 2.858813 | 56.73687 | 100.4918 | 0.02706343 | 2.855835 | 62.19711 | 120.0976 | 0.0258929 | 2.855775 | 58.06923 | 139.3376 | 0.02322697 | 2.853036 | 52.67404 | 130.64 | 0.02282429 | 2.858753 | 56.14292 | 139.2433 | 0.02287003
|  |  |  | 2.861493 | 56.80086 | 100.6051 | 0.0270888 | 2.858872 | 62.27518 | 120.2484 | 0.02592044 | 2.858932 | 58.16643 | 139.5709 | 0.02325265 | 2.856014 | 52.71931 | 130.7523 | 0.02284811 | 2.861433 | 56.20573 | 139.3991 | 0.02289147
|  |  |  | 2.864471 | 56.87704 | 100.7401 | 0.02711699 | 2.861553 | 62.29342 | 120.2836 | 0.02594474 | 2.861672 | 58.16215 | 139.5606 | 0.02327493 | 2.858634 | 52.77029 | 130.8787 | 0.02286907 | 2.864471 | 56.25983 | 139.5333 | 0.02291577
|  |  |  | 2.86727 | 56.89531 | 100.7724 | 0.02714349 | 2.864292 | 62.37696 | 120.4449 | 0.02596958 | 2.864411 | 58.24676 | 139.7636 | 0.02329721 | 2.861553 | 52.84046 | 131.0527 | 0.02289242 | 2.867211 | 56.27979 | 139.5828 | 0.02293769
|  |  |  | 2.86995 | 56.93021 | 100.8342 | 0.02716886 | 2.86727 | 62.44421 | 120.5747 | 0.02599658 | 2.867449 | 58.3226 | 139.9456 | 0.02332192 | 2.864531 | 52.88799 | 131.1706 | 0.02291624 | 2.87001 | 56.34756 | 139.7509 | 0.02296008
|  |  |  | 2.872988 | 55.82582 | 98.87816 | 0.02719762 | 2.87001 | 62.48178 | 120.6473 | 0.02602142 | 2.870129 | 58.33973 | 139.9867 | 0.02334372 | 2.867211 | 52.94882 | 131.3215 | 0.02293769 | 2.873047 | 56.39736 | 139.8744 | 0.02298438
|  |  |  | 2.875728 | 56.0811 | 99.33032 | 0.02722355 | 2.872928 | 62.56895 | 120.8156 | 0.02604788 | 2.872869 | 58.43805 | 140.2226 | 0.023366 | 2.870248 | 53.02026 | 131.4987 | 0.02296199 | 2.875728 | 56.4279 | 139.9502 | 0.02300582
|  |  |  | 2.878527 | 56.08357 | 99.33469 | 0.02725005 | 2.875966 | 62.6271 | 120.9279 | 0.02607542 | 2.875906 | 58.50039 | 140.3722 | 0.0233907 | 2.873107 | 53.06325 | 131.6053 | 0.02298485 | 2.878646 | 56.50377 | 140.1383 | 0.02302917
|  |  |  | 2.881624 | 56.13449 | 99.42488 | 0.02727937 | 2.878586 | 62.66023 | 120.9919 | 0.02609918 | 2.878586 | 58.53528 | 140.4559 | 0.0234125 | 2.875728 | 53.12078 | 131.748 | 0.02300582 | 2.881624 | 56.5444 | 140.2391 | 0.02305299
|  |  |  | 2.884304 | 56.16763 | 99.48357 | 0.02730474 | 2.881505 | 62.75614 | 121.1771 | 0.02612564 | 2.881445 | 58.62021 | 140.6597 | 0.02343575 | 2.878706 | 53.18575 | 131.9091 | 0.02302964 | 2.884185 | 56.58463 | 140.3389 | 0.02307348
|  |  |  | 2.887103 | 56.24938 | 99.62837 | 0.02733124 | 2.884482 | 62.79689 | 121.2557 | 0.02615264 | 2.884423 | 58.67713 | 140.7963 | 0.02345997 | 2.881505 | 53.21933 | 131.9924 | 0.02305204 | 2.887103 | 56.66729 | 140.5439 | 0.02309683
|  |  |  | 2.890141 | 56.29745 | 99.71352 | 0.02736 | 2.887044 | 62.83612 | 121.3315 | 0.02617586 | 2.887044 | 58.72004 | 140.8992 | 0.02348129 | 2.884125 | 53.28418 | 132.1532 | 0.023073 | 2.890022 | 56.70397 | 140.6349 | 0.02312017
|  |  |  | 2.892821 | 56.33593 | 99.78167 | 0.02738537 | 2.889962 | 62.93406 | 121.5206 | 0.02620232 | 2.889902 | 58.80345 | 141.0994 | 0.02350454 | 2.887163 | 53.35684 | 132.3334 | 0.0230973 | 2.892642 | 56.75702 | 140.7664 | 0.02314114
|  |  |  | 2.895561 | 56.4333 | 99.95413 | 0.02741131 | 2.89288 | 62.9706 | 121.5911 | 0.02622878 | 2.892821 | 58.84976 | 141.2105 | 0.02352828 | 2.889962 | 53.38213 | 132.3962 | 0.0231197 | 2.89562 | 56.8415 | 140.9759 | 0.02316496
|  |  |  | 2.898538 | 56.48231 | 100.0409 | 0.0274395 | 2.895561 | 63.01031 | 121.6678 | 0.02625308 | 2.895441 | 58.89294 | 141.3141 | 0.02354959 | 2.892702 | 53.44974 | 132.5638 | 0.02314161 | 2.898538 | 56.86179 | 141.0263 | 0.02318831
|  |  |  | 2.901219 | 56.5302 | 100.1258 | 0.02746487 | 2.898538 | 63.12946 | 121.8979 | 0.02628008 | 2.898419 | 59.00644 | 141.5864 | 0.02357381 | 2.895799 | 53.51314 | 132.7211 | 0.02316639 | 2.901219 | 56.93512 | 141.2081 | 0.02320975
|  |  |  | 2.904137 | 56.61834 | 100.2819 | 0.0274925 | 2.901338 | 63.13918 | 121.9167 | 0.02630546 | 2.901338 | 59.03647 | 141.6585 | 0.02359755 | 2.898419 | 53.54435 | 132.7985 | 0.02318735 | 2.904256 | 57.01111 | 141.3966 | 0.02323405
|  |  |  | 2.907055 | 56.65535 | 100.3474 | 0.02752012 | 2.903958 | 63.22107 | 122.0748 | 0.02632922 | 2.904077 | 59.08699 | 141.7797 | 0.02361983 | 2.901159 | 53.62021 | 132.9866 | 0.02320927 | 2.906996 | 57.04539 | 141.4816 | 0.02325597
|  |  |  | 2.909676 | 56.71894 | 100.4601 | 0.02754493 | 2.906936 | 63.31577 | 122.2577 | 0.02635622 | 2.907115 | 59.18863 | 142.0236 | 0.02364453 | 2.904197 | 53.6316 | 133.0149 | 0.02323357 | 2.909676 | 57.11343 | 141.6504 | 0.02327741
|  |  |  | 2.912594 | 56.79504 | 100.5948 | 0.02757256 | 2.909736 | 63.32971 | 122.2846 | 0.0263816 | 2.909974 | 59.1926 | 142.0332 | 0.02366779 | 2.906877 | 52.45746 | 130.1028 | 0.02325501 | 2.912713 | 57.19456 | 141.8516 | 0.02330171
|  |  |  | 2.915453 | 56.82506 | 100.648 | 0.02759962 | 2.912416 | 63.4034 | 122.4269 | 0.0264059 | 2.912594 | 59.26023 | 142.1954 | 0.0236891 | 2.909616 | 52.81547 | 130.9907 | 0.02327693 | 2.915453 | 57.22474 | 141.9264 | 0.02332363
|  |  |  | 2.918133 | 56.88814 | 100.7597 | 0.027625 | 2.915453 | 63.49256 | 122.599 | 0.02643344 | 2.915572 | 59.35785 | 142.4297 | 0.02371332 | 2.912654 | 52.8432 | 131.0595 | 0.02330123 | 2.918133 | 57.29984 | 142.1127 | 0.02334507
|  |  |  | 2.921111 | 56.97647 | 100.9162 | 0.02765319 | 2.918252 | 63.50555 | 122.6241 | 0.02645882 | 2.918371 | 59.37203 | 142.4637 | 0.02373609 | 2.915334 | 52.87831 | 131.1466 | 0.02332267 | 2.921171 | 57.36517 | 142.2747 | 0.02336937
|  |  |  | 2.92397 | 57.00781 | 100.9717 | 0.02768025 | 2.921052 | 63.55133 | 122.7125 | 0.0264842 | 2.921052 | 59.44415 | 142.6367 | 0.02375789 | 2.918252 | 52.96484 | 131.3612 | 0.02334602 | 2.92397 | 57.39119 | 142.3393 | 0.02339176
|  |  |  | 2.926769 | 57.07492 | 101.0906 | 0.02770675 | 2.924089 | 63.64468 | 122.8927 | 0.02651174 | 2.924089 | 59.52579 | 142.8326 | 0.02378259 | 2.92129 | 53.01036 | 131.4741 | 0.02337032 | 2.926769 | 57.47908 | 142.5572 | 0.02341415
|  |  |  | 2.929866 | 57.15027 | 101.224 | 0.02773607 | 2.926769 | 63.66935 | 122.9404 | 0.02653604 | 2.926829 | 59.54182 | 142.8711 | 0.02380487 | 2.923851 | 53.0639 | 131.6069 | 0.02339081 | 2.929807 | 57.54379 | 142.7177 | 0.02343845
|  |  |  | 2.932606 | 57.17465 | 101.2672 | 0.027762 | 2.929569 | 63.75657 | 123.1088 | 0.02656142 | 2.929569 | 59.64052 | 143.1079 | 0.02382716 | 2.926769 | 53.14264 | 131.8022 | 0.02341415 | 2.932427 | 57.5862 | 142.8229 | 0.02345942
|  |  |  | 2.935286 | 57.25639 | 101.412 | 0.02778738 | 2.932546 | 63.8289 | 123.2485 | 0.02658842 | 2.932546 | 59.70948 | 143.2734 | 0.02385138 | 2.9296875 | 53.19618 | 131.935 | 0.0234375 | 2.935227 | 57.68215 | 143.0609 | 0.02348181
|  |  |  | 2.938264 | 57.32211 | 101.5284 | 0.02781557 | 2.935227 | 63.84236 | 123.2745 | 0.02661272 | 2.935227 | 59.7347 | 143.3339 | 0.02387318 | 2.932368 | 53.24395 | 132.0534 | 0.02345894 | 2.938204 | 57.72037 | 143.1557 | 0.02350564
|  |  |  | 2.940944 | 57.35025 | 101.5782 | 0.02784094 | 2.938085 | 63.93521 | 123.4537 | 0.02663864 | 2.937966 | 59.81928 | 143.5369 | 0.02389546 | 2.935346 | 53.3275 | 132.2607 | 0.02348277 | 2.940885 | 57.75948 | 143.2527 | 0.02352708
|  |  |  | 2.943684 | 57.41383 | 101.6908 | 0.02786687 | 2.941063 | 63.99157 | 123.5626 | 0.02666564 | 2.941004 | 59.886 | 143.697 | 0.02392016 | 2.938204 | 53.36655 | 132.3575 | 0.02350564 | 2.943803 | 57.85363 | 143.4862 | 0.02355042
|  |  |  | 2.946721 | 57.49755 | 101.8391 | 0.02789563 | 2.943743 | 64.02309 | 123.6234 | 0.02668994 | 2.943684 | 59.89807 | 143.7259 | 0.02394196 | 2.940885 | 53.4199 | 132.4898 | 0.02352708 | 2.946781 | 57.88352 | 143.5603 | 0.02357425
|  |  |  | 2.949461 | 57.53111 | 101.8986 | 0.02792157 | 2.946602 | 64.11983 | 123.8102 | 0.02671586 | 2.946483 | 60.0024 | 143.9763 | 0.02396473 | 2.943862 | 53.49675 | 132.6804 | 0.0235509 | 2.949402 | 57.93325 | 143.6837 | 0.02359521
|  |  |  | 2.95226 | 57.61049 | 102.0392 | 0.02794806 | 2.94952 | 64.16733 | 123.9019 | 0.02674232 | 2.94952 | 60.05388 | 144.0998 | 0.02398943 | 2.946662 | 53.53005 | 132.763 | 0.02357329 | 2.95232 | 58.01509 | 143.8866 | 0.02361856
|  |  |  | 2.955238 | 57.64981 | 102.1088 | 0.02797626 | 2.952141 | 64.21835 | 124.0005 | 0.02676608 | 2.952201 | 60.08949 | 144.1852 | 0.02401123 | 2.949342 | 53.60685 | 132.9535 | 0.02359474 | 2.955179 | 58.03693 | 143.9408 | 0.02364143
|  |  |  | 2.957859 | 57.70279 | 102.2026 | 0.02800106 | 2.955119 | 64.31853 | 124.1939 | 0.02679308 | 2.955179 | 60.19229 | 144.4319 | 0.02403545 | 2.95232 | 53.67242 | 133.1161 | 0.02361856 | 2.957799 | 58.07323 | 144.0308 | 0.02366239
|  |  |  | 2.960658 | 57.78886 | 102.3551 | 0.02802756 | 2.957978 | 64.34434 | 124.2437 | 0.026819 | 2.958097 | 60.21738 | 144.4921 | 0.02405919 | 2.955119 | 53.70261 | 133.191 | 0.02364095 | 2.960777 | 58.14867 | 144.2179 | 0.02368622
|  |  |  | 2.963636 | 57.81707 | 102.4051 | 0.02805575 | 2.960658 | 64.39326 | 124.3382 | 0.0268433 | 2.960718 | 60.25939 | 144.5929 | 0.0240805 | 2.957799 | 53.76419 | 133.3437 | 0.02366239 | 2.963636 | 58.1642 | 144.2565 | 0.02370909
|  |  |  | 2.966316 | 57.86481 | 102.4896 | 0.02808113 | 2.963636 | 64.49559 | 124.5358 | 0.0268703 | 2.963636 | 60.36076 | 144.8362 | 0.02410424 | 2.960837 | 53.83305 | 133.5145 | 0.02368669 | 2.966316 | 58.20759 | 144.3641 | 0.02373053
|  |  |  | 2.969234 | 57.95034 | 102.6411 | 0.02810875 | 2.966495 | 64.51275 | 124.5689 | 0.02689622 | 2.966554 | 60.39173 | 144.9105 | 0.02412798 | 2.963576 | 53.8675 | 133.6 | 0.02370861 | 2.969294 | 58.2787 | 144.5404 | 0.02375435
|  |  |  | 2.972212 | 57.9894 | 102.7103 | 0.02813694 | 2.969234 | 64.57593 | 124.6909 | 0.02692106 | 2.969175 | 60.44303 | 145.0336 | 0.02414929 | 2.966376 | 53.94167 | 133.7839 | 0.02373101 | 2.972093 | 58.29807 | 144.5885 | 0.02377675
|  |  |  | 2.974893 | 58.03376 | 102.7888 | 0.02816232 | 2.972272 | 64.65717 | 124.8478 | 0.0269486 | 2.972153 | 60.54322 | 145.274 | 0.02417351 | 2.969413 | 54.00103 | 133.9311 | 0.0237553 | 2.974833 | 58.37022 | 144.7674 | 0.02379866
|  |  |  | 2.97787 | 58.11108 | 102.9258 | 0.02819051 | 2.975012 | 64.67797 | 124.888 | 0.02697344 | 2.975071 | 60.55427 | 145.3005 | 0.02419725 | 2.972093 | 54.046 | 134.0427 | 0.02377675 | 2.97787 | 58.43658 | 144.932 | 0.02382296
|  |  |  | 2.980729 | 58.14732 | 102.99 | 0.02821757 | 2.977751 | 64.74692 | 125.0211 | 0.02699828 | 2.977751 | 60.62643 | 145.4736 | 0.02421904 | 2.974952 | 54.1277 | 134.2453 | 0.02379962 | 2.98061 | 58.4549 | 144.9774 | 0.02384488
|  |  |  | 2.98335 | 58.21645 | 103.1124 | 0.02824238 | 2.980729 | 64.82085 | 125.1638 | 0.02702528 | 2.980729 | 60.70845 | 145.6705 | 0.02424327 | 2.97793 | 54.16545 | 134.3389 | 0.02382344 | 2.98335 | 58.53994 | 145.1883 | 0.0238668
|  |  |  | 2.986387 | 58.28344 | 103.2311 | 0.02827113 | 2.983409 | 64.8434 | 125.2074 | 0.02704958 | 2.983469 | 60.70254 | 145.6563 | 0.02426555 | 2.98061 | 54.2224 | 134.4802 | 0.02384488 | 2.986387 | 58.59292 | 145.3197 | 0.0238911
|  |  |  | 2.989127 | 58.31056 | 103.2791 | 0.02829707 | 2.986149 | 64.90678 | 125.3298 | 0.02707442 | 2.986149 | 60.74056 | 145.7475 | 0.02428735 | 2.983469 | 54.29528 | 134.6609 | 0.02386775 | 2.989127 | 58.62778 | 145.4062 | 0.02391302
|  |  |  | 2.991807 | 58.37737 | 103.3974 | 0.02832244 | 2.989187 | 64.96912 | 125.4501 | 0.02710196 | 2.989246 | 60.73969 | 145.7454 | 0.02431254 | 2.986447 | 54.33214 | 134.7523 | 0.02389158 | 2.991926 | 58.70467 | 145.5969 | 0.02393541
|  |  |  | 2.994845 | 58.4501 | 103.5263 | 0.0283512 | 2.991926 | 64.97126 | 125.4543 | 0.0271268 | 2.991926 | 60.66947 | 145.5769 | 0.02433433 | 2.989067 | 54.38294 | 134.8783 | 0.02391254 | 2.994964 | 58.7739 | 145.7686 | 0.02395971
|  |  |  | 2.997644 | 58.49484 | 103.6055 | 0.0283777 | 2.994725 | 65.05727 | 125.6204 | 0.02715218 | 2.994666 | 60.72198 | 145.7029 | 0.02435662 | 2.991986 | 54.45684 | 135.0616 | 0.02393589 | 2.997584 | 58.79259 | 145.815 | 0.02398068
|  |  |  | 3.000443 | 58.56123 | 103.7231 | 0.02840419 | 2.997704 | 65.12087 | 125.7432 | 0.02717918 | 2.997704 | 60.75159 | 145.774 | 0.02438132 | 2.994845 | 54.50053 | 135.17 | 0.02395876 | 3.000443 | 58.87514 | 146.0197 | 0.02400354
|  |  |  | 3.003481 | 58.62447 | 103.8351 | 0.02843295 | 3.000324 | 65.13554 | 125.7715 | 0.02720294 | 3.000443 | 60.76243 | 145.8 | 0.0244036 | 2.997465 | 54.55966 | 135.3166 | 0.02397972 | 3.003421 | 58.92668 | 146.1475 | 0.02402737
|  |  |  | 3.006101 | 58.65153 | 103.883 | 0.02845776 | 3.003183 | 65.23502 | 125.9636 | 0.02722886 | 3.003242 | 60.84068 | 145.9877 | 0.02442637 | 3.000384 | 54.62545 | 135.4798 | 0.02400307 | 3.006042 | 58.95979 | 146.2296 | 0.02404833
|  |  |  | 3.0089 | 58.72751 | 104.0176 | 0.02848426 | 3.006161 | 65.27368 | 126.0382 | 0.02725586 | 3.00628 | 60.87647 | 146.0736 | 0.02445108 | 3.003302 | 54.66409 | 135.5756 | 0.02402642 | 3.0089 | 59.05639 | 146.4692 | 0.0240712
|  |  |  | 3.011878 | 58.77232 | 104.097 | 0.02851245 | 3.008841 | 65.30804 | 126.1046 | 0.02728016 | 3.0089 | 60.9054 | 146.143 | 0.02447239 | 3.005923 | 54.72952 | 135.7379 | 0.02404738 | 3.011819 | 59.08425 | 146.5383 | 0.02409455
|  |  |  | 3.014559 | 58.80785 | 104.1599 | 0.02853782 | 3.0117 | 65.41416 | 126.3095 | 0.02730608 | 3.011759 | 60.97249 | 146.304 | 0.02449564 | 3.0089 | 54.78397 | 135.8729 | 0.0240712 | 3.014439 | 59.12825 | 146.6474 | 0.02411552
|  |  |  | 3.017358 | 58.88734 | 104.3007 | 0.02856432 | 3.014678 | 65.45097 | 126.3806 | 0.02733307754 | 3.014737 | 60.11531 | 144.2472 | 0.02451986 | 3.0117 | 54.82979 | 135.9866 | 0.0240936 | 3.017358 | 59.217 | 146.8676 | 0.02413886
|  |  |  | 3.020395 | 58.92916 | 104.3748 | 0.02859308 | 3.017358 | 65.48351 | 126.4434 | 0.02735738 | 3.017417 | 60.17245 | 144.3843 | 0.02454166 | 3.014499 | 54.89795 | 136.1556 | 0.02411599 | 3.020276 | 59.24624 | 146.9401 | 0.02416221
|  |  |  | 3.023075 | 58.95939 | 104.4283 | 0.02861845 | 3.020336 | 65.578 | 126.6258 | 0.02738438 | 3.020336 | 60.23257 | 144.5286 | 0.0245654 | 3.017596 | 54.95446 | 136.2958 | 0.02414077 | 3.023016 | 59.29146 | 147.0522 | 0.02418413
|  |  |  | 3.025994 | 59.04584 | 104.5814 | 0.02864608 | 3.023195 | 65.59865 | 126.6657 | 0.0274103 | 3.023254 | 60.21719 | 144.4917 | 0.02458913 | 3.020336 | 54.99627 | 136.3995 | 0.02416269 | 3.026053 | 59.37644 | 147.263 | 0.02420843
|  |  |  | 3.028972 | 59.07132 | 104.6266 | 0.02867427 | 3.025815 | 65.66959 | 126.8027 | 0.02743406 | 3.025875 | 60.2859 | 144.6565 | 0.02461045 | 3.023075 | 55.07431 | 136.593 | 0.0241846 | 3.028912 | 59.39249 | 147.3028 | 0.0242313
|  |  |  | 3.031533 | 57.92781 | 102.6012 | 0.02869851 | 3.028793 | 65.76932 | 126.9953 | 0.02746106 | 3.028793 | 60.36961 | 144.8574 | 0.02463418 | 3.026113 | 55.13001 | 136.7312 | 0.0242089 | 3.031592 | 59.46249 | 147.4764 | 0.02425274
|  |  |  | 3.034451 | 58.3873 | 103.415 | 0.02872614 | 3.031592 | 65.78285 | 127.0214 | 0.02748644 | 3.031652 | 60.39339 | 144.9144 | 0.02465744 | 3.028793 | 55.17019 | 136.8308 | 0.02423034 | 3.03463 | 59.54668 | 147.6852 | 0.02427704
|  |  |  | 3.03737 | 58.35839 | 103.3638 | 0.02875377 | 3.034332 | 65.84897 | 127.1491 | 0.02751128 | 3.034272 | 60.47436 | 145.1087 | 0.02467875 | 3.031533 | 55.2331 | 136.9869 | 0.02425226 | 3.03737 | 59.56749 | 147.7368 | 0.02429896
|  |  |  | 3.04005 | 58.41599 | 103.4659 | 0.02877914 | 3.037429 | 65.95316 | 127.3502 | 0.02753936 | 3.03725 | 60.55762 | 145.3085 | 0.02470297 | 3.03457 | 55.30367 | 137.1619 | 0.02427656 | 3.04005 | 59.62697 | 147.8844 | 0.0243204
|  |  |  | 3.043028 | 58.50409 | 103.6219 | 0.02880733 | 3.040228 | 65.95043 | 127.345 | 0.02756474 | 3.040109 | 60.56717 | 145.3315 | 0.02472622 | 3.03725 | 55.33547 | 137.2408 | 0.024298 | 3.043087 | 59.70797 | 148.0852 | 0.0243447
|  |  |  | 3.045946 | 58.51997 | 103.65 | 0.02883495 | 3.042908 | 66.03291 | 127.5042 | 0.02758904 | 3.042789 | 60.65979 | 145.5537 | 0.02474802 | 3.040109 | 55.41661 | 137.442 | 0.02432087 | 3.045827 | 59.7258 | 148.1295 | 0.02436662
|  |  |  | 3.048567 | 58.59601 | 103.7847 | 0.02885976 | 3.045946 | 66.1025 | 127.6386 | 0.02761658 | 3.045827 | 60.72996 | 145.7221 | 0.02477273 | 3.043087 | 55.46196 | 137.5545 | 0.0243447 | 3.048567 | 59.78996 | 148.2886 | 0.02438853
|  |  |  | 3.051545 | 58.67195 | 103.9192 | 0.02888795 | 3.048567 | 66.12325 | 127.6787 | 0.02764034 | 3.048567 | 60.74869 | 145.767 | 0.02479501 | 3.045648 | 55.50877 | 137.6706 | 0.02436518 | 3.051545 | 59.85929 | 148.4605 | 0.02441236
|  |  |  | 3.054344 | 58.69614 | 103.9621 | 0.02891445 | 3.051306 | 66.21112 | 127.8483 | 0.02766518 | 3.051306 | 60.84359 | 145.9947 | 0.02481729 | 3.048507 | 55.58246 | 137.8533 | 0.02438806 | 3.054165 | 59.88786 | 148.5314 | 0.02443332
|  |  |  | 3.056964 | 58.76794 | 104.0892 | 0.02893926 | 3.054344 | 66.28154 | 127.9843 | 0.02769272 | 3.054403 | 60.91156 | 146.1578 | 0.02484248 | 3.051425 | 55.6239 | 137.9561 | 0.0244114 | 3.056964 | 59.97913 | 148.7578 | 0.02445571
|  |  |  | 3.060002 | 58.83834 | 104.2139 | 0.02896802 | 3.057024 | 66.29375 | 128.0079 | 0.02771702 | 3.057143 | 60.91872 | 146.175 | 0.02486476 | 3.054105 | 55.67319 | 138.0784 | 0.02443284 | 3.060002 | 60.02914 | 148.8818 | 0.02448002
|  |  |  | 3.062742 | 58.87086 | 104.2715 | 0.02899395 | 3.059883 | 66.38374 | 128.1817 | 0.02774294 | 3.059883 | 61.02889 | 146.4394 | 0.02488705 | 3.057024 | 55.76365 | 138.3027 | 0.02445619 | 3.062622 | 60.0588 | 148.9554 | 0.02450098
|  |  |  | 3.065481 | 58.94162 | 104.3968 | 0.02901989 | 3.062861 | 66.42741 | 128.266 | 0.02776994 | 3.06298 | 61.06814 | 146.5335 | 0.02491224 | 3.060002 | 55.79247 | 138.3742 | 0.02448002 | 3.065481 | 60.15056 | 149.1829 | 0.02452385
|  |  |  | 3.068519 | 59.00212 | 104.504 | 0.02904864 | 3.065481 | 66.45327 | 128.3159 | 0.0277937 | 3.06566 | 61.10388 | 146.6193 | 0.02493403 | 3.062682 | 55.85626 | 138.5324 | 0.02450146 | 3.068519 | 60.18717 | 149.2737 | 0.02454815
|  |  |  | 3.071199 | 59.02316 | 104.5413 | 0.02907401 | 3.068459 | 63.06979 | 121.7827 | 0.0278207 | 3.068459 | 61.19641 | 146.8413 | 0.0249568 | 3.065779 | 55.9217 | 138.6947 | 0.02452623 | 3.071199 | 60.20718 | 149.3234 | 0.02456959
|  |  |  | 3.073998 | 59.12890625 | 104.7286 | 0.02910051 | 3.071378 | 63.61076 | 122.8273 | 0.02784716 | 3.071437 | 61.23695 | 146.9386 | 0.02498102 | 3.068638 | 55.93841 | 138.7361 | 0.0245491 | 3.074177 | 60.30369 | 149.5627 | 0.02459341
|  |  |  | 3.077095 | 59.16743 | 104.7968 | 0.02912983 | 3.074058 | 63.67065 | 122.9429 | 0.02787146 | 3.074117 | 61.2701 | 147.0181 | 0.02500282 | 3.071258 | 56.00496 | 138.9012 | 0.02457007 | 3.077095 | 60.30101 | 149.5561 | 0.02461676
|  |  |  | 3.079716 | 59.216 | 104.8828 | 0.02915464 | 3.077036 | 63.80358 | 123.1996 | 0.02789846 | 3.076976 | 61.37422 | 147.268 | 0.02502607 | 3.074236 | 56.07761 | 139.0814 | 0.02459389 | 3.079716 | 60.33868 | 149.6495 | 0.02463773
|  |  |  | 3.082575 | 59.30194 | 105.035 | 0.02918171 | 3.079894 | 63.83566 | 123.2615 | 0.02792438 | 3.079954 | 61.39415 | 147.3158 | 0.02505029 | 3.076976 | 56.09431 | 139.1228 | 0.02461581 | 3.082634 | 60.42235 | 149.857 | 0.02466107
|  |  |  | 3.085612 | 59.33957 | 105.1017 | 0.02921046 | 3.082575 | 63.93208 | 123.4477 | 0.02794868 | 3.082575 | 61.45276 | 147.4564 | 0.02507161 | 3.079656 | 56.15962 | 139.2848 | 0.02463725 | 3.085493 | 60.4388 | 149.8978 | 0.02468394
|  |  |  | 3.088233 | 59.37872 | 105.171 | 0.02923527 | 3.085552 | 64.04453 | 123.6648 | 0.02797568 | 3.085493 | 61.55344 | 147.698 | 0.02509534 | 3.082694 | 56.21973 | 139.4338 | 0.02466155 | 3.088173 | 60.51067 | 150.0761 | 0.02470538
|  |  |  | 3.091151 | 59.47052 | 105.3336 | 0.0292629 | 3.088352 | 64.07073 | 123.7154 | 0.02800106 | 3.088352 | 61.56642 | 147.7292 | 0.02511859 | 3.085433 | 56.23476 | 139.4711 | 0.02468347 | 3.09121 | 60.58317 | 150.2559 | 0.02472968
|  |  |  | 3.094129 | 59.49594 | 105.3786 | 0.02929109 | 3.091032 | 64.15754 | 123.883 | 0.02802536 | 3.090972 | 61.62574 | 147.8715 | 0.02513991 | 3.088173 | 55.8337 | 138.4764 | 0.02470538 | 3.09401 | 60.61248 | 150.3286 | 0.02475208
|  |  |  | 3.09675 | 59.54908 | 105.4728 | 0.0293159 | 3.09401 | 64.25647 | 124.0741 | 0.02805236 | 3.093891 | 61.72092 | 148.0999 | 0.02516364 | 3.09121 | 55.65813 | 138.041 | 0.02472968 | 3.09669 | 60.67843 | 150.4921 | 0.02477352
|  |  |  | 3.099668 | 59.6315 | 105.6187 | 0.02934352 | 3.09675 | 64.28651 | 124.1321 | 0.0280772 | 3.09675 | 61.73417 | 148.1317 | 0.0251869 | 3.093891 | 55.67526 | 138.0835 | 0.02475112 | 3.099727 | 60.74435 | 150.6556 | 0.02479782
|  |  |  | 3.102527 | 59.66292 | 105.6744 | 0.02937058 | 3.09943 | 64.38057 | 124.3137 | 0.0281015 | 3.099489 | 61.81728 | 148.3311 | 0.02520918 | 3.09663 | 55.75123 | 138.2719 | 0.02477304 | 3.102467 | 60.77747 | 150.7378 | 0.02481974
|  |  |  | 3.105207 | 59.71588 | 105.7682 | 0.02939596 | 3.102527 | 64.46656 | 124.4797 | 0.02812957 | 3.102586 | 61.89701 | 148.5224 | 0.02523437 | 3.099668 | 55.79916 | 138.3908 | 0.02479734 | 3.105147 | 60.85416 | 150.928 | 0.02484118
|  |  |  | 3.108185 | 59.80477 | 105.9256 | 0.02942415 | 3.105207 | 64.48471 | 124.5148 | 0.02815388 | 3.105385 | 61.89861 | 148.5262 | 0.02525714 | 3.102348 | 55.84203 | 138.4971 | 0.02481878 | 3.108185 | 60.91035 | 151.0673 | 0.02486548
|  |  |  | 3.110984 | 59.82377 | 105.9593 | 0.02945065 | 3.107946 | 64.58939 | 124.7169 | 0.02817871 | 3.108125 | 61.99163 | 148.7495 | 0.02527942 | 3.105207 | 55.9175 | 138.6843 | 0.02484166 | 3.110925 | 60.948 | 151.1607 | 0.0248874
|  |  |  | 3.113605 | 59.88739 | 106.072 | 0.02947546 | 3.110925 | 64.66743 | 124.8676 | 0.02820572 | 3.111103 | 62.05964 | 148.9126 | 0.02530364 | 3.108185 | 55.96682 | 138.8066 | 0.02486548 | 3.113664 | 61.03502 | 151.3765 | 0.02490931
|  |  |  | 3.116583 | 59.97102 | 106.2201 | 0.02950365 | 3.113664 | 64.70013 | 124.9307 | 0.02823055 | 3.113843 | 62.087 | 148.9783 | 0.02532592 | 3.110865 | 56.02061 | 138.94 | 0.02488692 | 3.116701 | 61.09187 | 151.5175 | 0.02493361
|  |  |  | 3.119382 | 59.98754 | 106.2494 | 0.02953015 | 3.116523 | 64.80114 | 125.1258 | 0.02825647 | 3.116523 | 62.16325 | 149.1612 | 0.02534772 | 3.113843 | 56.09635 | 139.1278 | 0.02491074 | 3.119441 | 61.12764 | 151.6062 | 0.02495553
|  |  |  | 3.122181 | 60.05762 | 106.3735 | 0.02955665 | 3.11962 | 64.85679 | 125.2332 | 0.02828455 | 3.11956 | 62.23205 | 149.3263 | 0.02537242 | 3.116761 | 56.13132 | 139.2146 | 0.02493409 | 3.1223 | 61.20998 | 151.8105 | 0.0249784
|  |  |  | 3.125338 | 60.11787 | 106.4802 | 0.02958653 | 3.122241 | 64.90391 | 125.3242 | 0.02830831 | 3.122241 | 62.25215 | 149.3746 | 0.02539422 | 3.119322 | 56.18297 | 139.3427 | 0.02495458 | 3.125338 | 61.26276 | 151.9414 | 0.0250027
|  |  |  | 3.128018 | 60.14747 | 106.5326 | 0.0296119 | 3.125099 | 65.00551 | 125.5204 | 0.02833424 | 3.12504 | 62.34217 | 149.5906 | 0.02541699 | 3.1223 | 56.26423 | 139.5442 | 0.0249784 | 3.127899 | 61.30676 | 152.0505 | 0.02502319
|  |  |  | 3.130757 | 60.22996 | 106.6787 | 0.02963784 | 3.128137 | 65.05836 | 125.6224 | 0.02836177 | 3.128077 | 62.38169 | 149.6854 | 0.0254417 | 3.125159 | 56.30254 | 139.6392 | 0.02500127 | 3.130817 | 61.40092 | 152.284 | 0.02504654
|  |  |  | 3.133795 | 60.28806 | 106.7816 | 0.02966659 | 3.130698 | 65.10445 | 125.7114 | 0.02838499 | 3.130698 | 62.414 | 149.7629 | 0.02546301 | 3.127839 | 56.36951 | 139.8053 | 0.02502271 | 3.133735 | 61.44822 | 152.4013 | 0.02506988
|  |  |  | 3.136475 | 60.31108 | 106.8224 | 0.02969196 | 3.133616 | 65.21999 | 125.9346 | 0.02841145 | 3.133497 | 62.52443 | 150.0279 | 0.02548578 | 3.130817 | 56.43635 | 139.9711 | 0.02504654 | 3.136356 | 61.50531 | 152.5429 | 0.02509085
|  |  |  | 3.139215 | 60.40717 | 106.9926 | 0.0297179 | 3.136535 | 65.25824 | 126.0084 | 0.02843791 | 3.136475 | 62.56751 | 150.1313 | 0.02551 | 3.133676 | 56.46815 | 140.05 | 0.02506941 | 3.139274 | 61.61067 | 152.8042 | 0.02511419
|  |  |  | 3.142252 | 60.44379 | 107.0575 | 0.02974666 | 3.139215 | 65.32024 | 126.1281 | 0.02846221 | 3.139096 | 62.60186 | 150.2137 | 0.02553131 | 3.136416 | 56.54034 | 140.229 | 0.02509132 | 3.142193 | 61.65979 | 152.9261 | 0.02513754
|  |  |  | 3.144932 | 60.48612 | 107.1324 | 0.02977203 | 3.142193 | 65.40548 | 126.2927 | 0.02848921 | 3.142014 | 62.70259 | 150.4554 | 0.02555505 | 3.139393 | 56.60438 | 140.3879 | 0.02511515 | 3.144873 | 61.73831 | 153.1208 | 0.02515898
|  |  |  | 3.147791 | 60.56313 | 107.2688 | 0.02979909 | 3.145051 | 65.43314 | 126.3461 | 0.02851513 | 3.144992 | 62.72738 | 150.5149 | 0.02557927 | 3.142133 | 56.64002 | 140.4762 | 0.02513706 | 3.147851 | 61.84164 | 153.3771 | 0.02518281
|  |  |  | 3.150709 | 60.59664 | 107.3282 | 0.02982672 | 3.147672 | 65.51044 | 126.4954 | 0.02853889 | 3.147672 | 62.77976 | 150.6406 | 0.02560107 | 3.144873 | 56.71575 | 140.6641 | 0.02515898 | 3.15065 | 61.8792 | 153.4702 | 0.0252052
|  |  |  | 3.15333 | 60.64099 | 107.4067 | 0.02985153 | 3.15065 | 65.60092 | 126.6701 | 0.02856589 | 3.150709 | 62.87326 | 150.8649 | 0.02562577 | 3.147851 | 56.77011 | 140.7989 | 0.02518281 | 3.15333 | 61.95505 | 153.6584 | 0.02522664
|  |  |  | 3.156189 | 60.72715 | 107.5593 | 0.02987859 | 3.15339 | 65.62637 | 126.7192 | 0.02859073 | 3.153628 | 62.87679 | 150.8734 | 0.02564951 | 3.15059 | 56.80821 | 140.8934 | 0.02520472 | 3.156308 | 62.04639 | 153.8849 | 0.02525046
|  |  |  | 3.159167 | 60.75958 | 107.6168 | 0.02990678 | 3.15607 | 65.71603 | 126.8924 | 0.02861503 | 3.156248 | 62.96148 | 151.0766 | 0.02567082 | 3.15333 | 56.89026 | 141.0969 | 0.02522664 | 3.159107 | 62.0693 | 153.9417 | 0.02527286
|  |  |  | 3.161788 | 60.80841 | 107.7033 | 0.02993159 | 3.159107 | 65.80639 | 127.0668 | 0.02864257 | 3.159167 | 63.04885 | 151.2863 | 0.02569456 | 3.156368 | 56.95437 | 141.2559 | 0.02525094 | 3.161788 | 62.15235 | 154.1477 | 0.0252943
|  |  |  | 3.164765 | 60.8903 | 107.8483 | 0.02995978 | 3.161966 | 65.82166 | 127.0963 | 0.02866849 | 3.162026 | 63.06645 | 151.3285 | 0.02571781 | 3.159107 | 56.99796 | 141.364 | 0.02527286 | 3.164825 | 62.23316 | 154.3481 | 0.0253186
|  |  |  | 3.167624 | 60.90612 | 107.8763 | 0.02998684 | 3.164765 | 65.91068 | 127.2682 | 0.02869387 | 3.164706 | 63.13843 | 151.5012 | 0.02573961 | 3.161966 | 57.05597 | 141.5079 | 0.02529573 | 3.167565 | 62.26474 | 154.4264 | 0.02534052
|  |  |  | 3.170364 | 60.97174 | 107.9926 | 0.03001278 | 3.167863 | 65.99902 | 127.4388 | 0.02872195 | 3.167684 | 63.21612 | 151.6876 | 0.02576383 | 3.164944 | 57.09568 | 141.6063 | 0.02531955 | 3.170364 | 62.33941 | 154.6116 | 0.02536291
|  |  |  | 3.173401 | 61.043 | 108.1188 | 0.03004153 | 3.170543 | 66.00475 | 127.4499 | 0.02874625 | 3.170483 | 63.22078 | 151.6988 | 0.0257866 | 3.167565 | 57.13319 | 141.6994 | 0.02534052 | 3.173401 | 62.4009 | 154.7641 | 0.02538721
|  |  |  | 3.176201 | 61.04319 | 108.1191 | 0.03006803 | 3.173282 | 66.09158 | 127.6175 | 0.02877109 | 3.173163 | 63.30666 | 151.9049 | 0.02580839 | 3.170423 | 57.2093 | 141.8882 | 0.02536339 | 3.176081 | 62.4094 | 154.7852 | 0.02540865
|  |  |  | 3.178881 | 61.12492 | 108.2639 | 0.0300934 | 3.17626 | 66.16004 | 127.7497 | 0.02879809 | 3.17626 | 63.36512 | 152.0451 | 0.02583358 | 3.173401 | 57.24986 | 141.9887 | 0.02538721 | 3.178821 | 62.48411 | 154.9705 | 0.02543057
|  |  |  | 3.181918 | 61.18984 | 108.3789 | 0.03012216 | 3.178881 | 66.19011 | 127.8078 | 0.02882185 | 3.17894 | 63.37701 | 152.0737 | 0.02585538 | 3.176022 | 57.30375 | 142.1224 | 0.02540817 | 3.181859 | 62.5236 | 155.0685 | 0.02545487
|  |  |  | 3.184658 | 61.21412 | 108.4219 | 0.0301481 | 3.181739 | 66.29552 | 128.0113 | 0.02884777 | 3.181621 | 63.48178 | 152.3251 | 0.02587718 | 3.17894 | 57.38186 | 142.3161 | 0.02543152 | 3.184539 | 62.53331 | 155.0925 | 0.02547631
|  |  |  | 3.187338 | 61.28541 | 108.5481 | 0.03017347 | 3.184718 | 66.35398 | 128.1242 | 0.02887477 | 3.184658 | 63.54087 | 152.4669 | 0.02590189 | 3.181918 | 57.41624 | 142.4014 | 0.02545535 | 3.187457 | 62.62615 | 155.3228 | 0.02549966
|  |  |  | 3.190435 | 61.34434 | 108.6525 | 0.03020279 | 3.187398 | 66.3929 | 128.1993 | 0.02889907 | 3.187398 | 63.55372 | 152.4977 | 0.02592417 | 3.184539 | 57.47573 | 142.5489 | 0.02547631 | 3.190435 | 62.67994 | 155.4562 | 0.02552348
|  |  |  | 3.193115 | 61.3655 | 108.69 | 0.03022816 | 3.190256 | 66.48656 | 128.3802 | 0.02892499 | 3.190197 | 63.66079 | 152.7546 | 0.02594693 | 3.187517 | 57.54994 | 142.733 | 0.02550013 | 3.193115 | 62.71765 | 155.5497 | 0.02554492
|  |  |  | 3.195914 | 61.45279 | 108.8446 | 0.03025466 | 3.193175 | 66.53374 | 128.4713 | 0.02895145 | 3.193234 | 63.70446 | 152.8594 | 0.02597164 | 3.190316 | 57.56702 | 142.7753 | 0.02552253 | 3.195974 | 62.80951 | 155.7775 | 0.02556779
|  |  |  | 3.198892 | 61.4974 | 108.9236 | 0.03028285 | 3.195795 | 66.58002 | 128.5607 | 0.02897521 | 3.195914 | 63.73268 | 152.9271 | 0.02599344 | 3.192937 | 57.6213 | 142.91 | 0.02554349 | 3.198892 | 62.85916 | 155.9007 | 0.02559114
|  |  |  | 3.201573 | 61.53819 | 108.9959 | 0.03030822 | 3.198654 | 66.68844 | 128.77 | 0.02900113 | 3.198833 | 63.82575 | 153.1504 | 0.02601717 | 3.195974 | 57.70967 | 143.1291 | 0.02556779 | 3.201513 | 62.90193 | 156.0068 | 0.0256121
|  |  |  | 3.204372 | 61.62469 | 109.1491 | 0.03033472 | 3.201632 | 66.71745 | 128.826 | 0.02902813 | 3.201811 | 63.85494 | 153.2205 | 0.0260414 | 3.198773 | 57.71219 | 143.1354 | 0.02559019 | 3.204431 | 63.00894 | 156.2722 | 0.02563545
|  |  |  | 3.207409 | 61.65647 | 109.2054 | 0.03036347 | 3.204253 | 66.76443 | 128.9167 | 0.02905189 | 3.204431 | 63.89667 | 153.3206 | 0.02606271 | 3.201453 | 57.78609 | 143.3187 | 0.02561163 | 3.20735 | 63.04118 | 156.3521 | 0.0256588
|  |  |  | 3.21003 | 61.69946 | 109.2815 | 0.03038828 | 3.207231 | 66.87435 | 129.129 | 0.02907889 | 3.20729 | 63.99809 | 153.564 | 0.02608596 | 3.204491 | 57.84534 | 143.4656 | 0.02563593 | 3.20997 | 63.08805 | 156.4684 | 0.02567976
|  |  |  | 3.212889 | 61.77027 | 109.4069 | 0.03041535 | 3.210149 | 66.8986 | 129.1758 | 0.02910535 | 3.210209 | 64.01546 | 153.6056 | 0.0261097 | 3.207231 | 57.88508 | 143.5642 | 0.02565785 | 3.213008 | 63.19402 | 156.7312 | 0.02570406
|  |  |  | 3.215867 | 61.17988 | 108.3612 | 0.03044354 | 3.212829 | 66.96155 | 129.2974 | 0.02912965 | 3.212829 | 64.02159 | 153.6204 | 0.02613101 | 3.20997 | 57.95473 | 143.7369 | 0.02567976 | 3.215807 | 63.21954 | 156.7945 | 0.02572646
|  |  |  | 3.218606 | 61.30036 | 108.5746 | 0.03046947 | 3.215926 | 67.05243 | 129.4728 | 0.02915773 | 3.215807 | 64.0208 | 153.6185 | 0.02615523 | 3.213067 | 58.00531 | 143.8624 | 0.02570454 | 3.218487 | 63.30708 | 157.0116 | 0.0257479
|  |  |  | 3.221584 | 61.34758 | 108.6582 | 0.03049766 | 3.218666 | 67.03416 | 129.4376 | 0.02918257 | 3.218666 | 63.85579 | 153.2225 | 0.02617848 | 3.215748 | 58.0451 | 143.9611 | 0.02572598 | 3.221584 | 63.38396 | 157.2023 | 0.02577267
|  |  |  | 3.224503 | 61.36333 | 108.6862 | 0.03052529 | 3.221346 | 67.04594 | 129.4603 | 0.02920687 | 3.221346 | 63.8376 | 153.1789 | 0.02620028 | 3.218547 | 58.11612 | 144.1372 | 0.02574837 | 3.224324 | 63.41233 | 157.2726 | 0.02579459
|  |  |  | 3.227123 | 61.43941 | 108.8209 | 0.0305501 | 3.224384 | 67.00881 | 129.3886 | 0.02923441 | 3.224324 | 63.89354 | 153.3131 | 0.0262245 | 3.221584 | 58.15829 | 144.2418 | 0.02577267 | 3.227004 | 63.48157 | 157.4444 | 0.02581603
|  |  |  | 3.230042 | 61.52306 | 108.9691 | 0.03057773 | 3.227123 | 66.93837 | 129.2526 | 0.02925925 | 3.227123 | 63.86312 | 153.2401 | 0.02624727 | 3.224264 | 58.19232 | 144.3262 | 0.02579411 | 3.230101 | 63.56913 | 157.6615 | 0.02584081
|  |  |  | 3.232841 | 61.52366 | 108.9701 | 0.03060423 | 3.229803 | 66.97385 | 129.3211 | 0.02928355 | 3.229744 | 63.88394 | 153.2901 | 0.02626858 | 3.227123 | 58.28035 | 144.5445 | 0.02581699 | 3.232841 | 63.58512 | 157.7012 | 0.02586273
|  |  |  | 3.235461 | 61.59472 | 109.096 | 0.03062903 | 3.232901 | 67.00104 | 129.3736 | 0.02931163 | 3.232781 | 62.40203 | 149.7342 | 0.02629329 | 3.230101 | 58.30856 | 144.6145 | 0.02584081 | 3.235581 | 63.6534 | 157.8705 | 0.02588465
|  |  |  | 3.238499 | 61.66875 | 109.2271 | 0.03065779 | 3.23564 | 67.00342 | 129.3782 | 0.02933647 | 3.235581 | 62.50184 | 149.9737 | 0.02631606 | 3.232781 | 58.3607 | 144.7438 | 0.02586225 | 3.238618 | 63.72253 | 158.042 | 0.02590895
|  |  |  | 3.241298 | 61.6855 | 109.2568 | 0.03068429 | 3.238439 | 67.07419 | 129.5149 | 0.02936185 | 3.23832 | 62.57336 | 150.1453 | 0.02633834 | 3.23564 | 58.43613 | 144.9309 | 0.02588512 | 3.241298 | 63.75023 | 158.1107 | 0.02593039
|  |  |  | 3.244038 | 61.74642 | 109.3647 | 0.03071023 | 3.241417 | 67.11113 | 129.5862 | 0.02938885 | 3.241298 | 62.65674 | 150.3454 | 0.02636256 | 3.238559 | 58.46916 | 145.0128 | 0.02590847 | 3.244097 | 63.83774 | 158.3277 | 0.02595278
|  |  |  | 3.247135 | 61.81153 | 109.48 | 0.03073954 | 3.244038 | 67.14207 | 129.6459 | 0.02941261 | 3.244097 | 62.67438 | 150.3877 | 0.02638533 | 3.241179 | 58.52163 | 145.1429 | 0.02592943 | 3.247075 | 63.91221 | 158.5124 | 0.0259766
|  |  |  | 3.249815 | 61.83783 | 109.5266 | 0.03076492 | 3.246897 | 67.22604 | 129.8081 | 0.02943853 | 3.246897 | 62.76931 | 150.6155 | 0.02640809 | 3.244097 | 58.60223 | 145.3428 | 0.02595278 | 3.249636 | 63.93717 | 158.5743 | 0.02599709
|  |  |  | 3.252495 | 61.92101 | 109.6739 | 0.03079029 | 3.249875 | 67.25248 | 129.8591 | 0.02946553 | 3.249934 | 62.81452 | 150.724 | 0.0264328 | 3.247016 | 58.62439 | 145.3978 | 0.02597613 | 3.252495 | 64.04232 | 158.8351 | 0.02601996
|  |  |  | 3.255533 | 61.97635 | 109.7719 | 0.03081904 | 3.252555 | 67.29153 | 129.9345 | 0.02948983 | 3.252614 | 62.84378 | 150.7942 | 0.0264546 | 3.249636 | 58.67228 | 145.5166 | 0.02599709 | 3.255473 | 64.08582 | 158.943 | 0.02604379
|  |  |  | 3.258213 | 62.00619 | 109.8248 | 0.03084442 | 3.255414 | 67.38338 | 130.1119 | 0.02951575 | 3.255354 | 62.95376 | 151.0581 | 0.02647688 | 3.252555 | 58.73538 | 145.6731 | 0.02602044 | 3.258094 | 64.11741 | 159.0214 | 0.02606475
|  |  |  | 3.261012 | 62.08757 | 109.9689 | 0.03087091 | 3.258332 | 67.42113 | 130.1848 | 0.02954221 | 3.258392 | 62.98504 | 151.1331 | 0.02650158 | 3.255414 | 58.75094 | 145.7117 | 0.02604331 | 3.260952 | 64.23812 | 159.3207 | 0.02608762
|  |  |  | 3.26399 | 62.13792 | 110.0581 | 0.0308991 | 3.261012 | 67.46737 | 130.2741 | 0.02956651 | 3.261072 | 63.0275 | 151.235 | 0.02652338 | 3.258153 | 57.63598 | 142.9464 | 0.02606523 | 3.263931 | 64.26924 | 159.3979 | 0.02611144
|  |  |  | 3.26673 | 62.17635 | 110.1262 | 0.03092504 | 3.26399 | 67.55846 | 130.4499 | 0.02959351 | 3.26399 | 63.12309 | 151.4644 | 0.02654712 | 3.26125 | 57.9729 | 143.782 | 0.02609 | 3.266611 | 64.31634 | 159.5147 | 0.02613289
|  |  |  | 3.269589 | 62.2639 | 110.2812 | 0.03095211 | 3.266908 | 67.56362 | 130.4599 | 0.02961997 | 3.266968 | 63.14081 | 151.5069 | 0.02657134 | 3.26405 | 57.95823 | 143.7456 | 0.0261124 | 3.269648 | 64.42854 | 159.793 | 0.02615719
|  |  |  | 3.272626 | 62.29164 | 110.3304 | 0.03098086 | 3.269469 | 67.62455 | 130.5776 | 0.02964319 | 3.269648 | 63.19003 | 151.625 | 0.02659314 | 3.26673 | 58.04322 | 143.9564 | 0.02613384 | 3.272566 | 64.4491 | 159.844 | 0.02618053
|  |  |  | 3.275187 | 62.33416 | 110.4057 | 0.0310051 | 3.272447 | 67.698 | 130.7194 | 0.02967019 | 3.272507 | 63.2866 | 151.8567 | 0.02661639 | 3.269767 | 58.10278 | 144.1041 | 0.02615814 | 3.275247 | 64.4832 | 159.9286 | 0.02620197
|  |  |  | 3.278046 | 62.41997 | 110.5577 | 0.03103217 | 3.275366 | 67.70714 | 130.737 | 0.02969665 | 3.275425 | 63.29475 | 151.8763 | 0.02664012 | 3.272507 | 58.1333 | 144.1798 | 0.02618005 | 3.278284 | 64.55896 | 160.1165 | 0.02622627
|  |  |  | 3.281024 | 62.45378 | 110.6176 | 0.03106036 | 3.278046 | 67.75665 | 130.8326 | 0.02972095 | 3.278046 | 63.35231 | 152.0144 | 0.02666144 | 3.275247 | 58.20715 | 144.363 | 0.02620197 | 3.281024 | 64.54331 | 160.0777 | 0.02624819
|  |  |  | 3.283704 | 62.50761 | 110.7129 | 0.03108573 | 3.281083 | 67.83418 | 130.9823 | 0.02974849 | 3.280964 | 63.46098 | 152.2752 | 0.02668518 | 3.278224 | 58.28049 | 144.5449 | 0.0262258 | 3.283704 | 64.59106 | 160.1961 | 0.02626963
|  |  |  | 3.286682 | 62.59872 | 110.8743 | 0.03111392 | 3.283883 | 67.8368 | 130.9874 | 0.02977387 | 3.283823 | 63.47691 | 152.3134 | 0.02670843 | 3.280964 | 58.31355 | 144.6268 | 0.02624771 | 3.286682 | 64.65401 | 160.3522 | 0.02629345
|  |  |  | 3.2896 | 62.61812 | 110.9086 | 0.03114155 | 3.286563 | 67.92439 | 131.1565 | 0.02979817 | 3.286503 | 63.53716 | 152.458 | 0.02673023 | 3.283764 | 58.39728 | 144.8345 | 0.02627011 | 3.289481 | 64.64689 | 160.3345 | 0.02631585
|  |  |  | 3.29228 | 62.68114 | 111.0202 | 0.03116692 | 3.289541 | 67.97566 | 131.2555 | 0.02982517 | 3.289481 | 63.61624 | 152.6477 | 0.02675445 | 3.286741 | 58.45039 | 144.9662 | 0.02629393 | 3.292221 | 64.70842 | 160.4872 | 0.02633777
|  |  |  | 3.295199 | 62.74455 | 111.1326 | 0.03119455 | 3.292221 | 67.98432 | 131.2722 | 0.02984947 | 3.29228 | 63.61803 | 152.652 | 0.02677721 | 3.289362 | 58.49715 | 145.0822 | 0.0263149 | 3.295258 | 64.75782 | 160.6097 | 0.02636207
|  |  |  | 3.297998 | 62.77534 | 111.1871 | 0.03122105 | 3.294961 | 68.08358 | 131.4639 | 0.02987431 | 3.29502 | 63.7017 | 152.8528 | 0.0267995 | 3.292161 | 58.5703125 | 145.2637 | 0.02633729 | 3.297938 | 64.76646 | 160.6311 | 0.02638351
|  |  |  | 3.300678 | 62.84165 | 111.3045 | 0.03124642 | 3.297938 | 68.12503 | 131.5439 | 0.02990131 | 3.298057 | 63.77008 | 153.0169 | 0.0268242 | 3.295139 | 58.62278 | 145.3938 | 0.02636111 | 3.300678 | 64.8497 | 160.8376 | 0.02640543
|  |  |  | 3.303656 | 62.91398 | 111.4326 | 0.03127461 | 3.300678 | 68.14021 | 131.5733 | 0.02992615 | 3.300797 | 63.76609 | 153.0073 | 0.02684648 | 3.29776 | 58.67385 | 145.5205 | 0.02638208 | 3.303656 | 64.90029 | 160.963 | 0.02642925
|  |  |  | 3.306455 | 62.92904 | 111.4593 | 0.03130111 | 3.303477 | 68.2243 | 131.7356 | 0.02995153 | 3.303537 | 63.85593 | 153.2229 | 0.02686877 | 3.300678 | 58.7428 | 145.6915 | 0.02640543 | 3.306336 | 64.93411 | 161.0469 | 0.02645069
|  |  |  | 3.309135 | 62.99627 | 111.5784 | 0.03132648 | 3.306455 | 68.27345 | 131.8305 | 0.02997853 | 3.306634 | 63.91045 | 153.3537 | 0.02689396 | 3.303656 | 58.78476 | 145.7955 | 0.02642925 | 3.309195 | 65.01333 | 161.2434 | 0.02647356
|  |  |  | 3.312232 | 63.06541 | 111.7009 | 0.0313558 | 3.309135 | 68.3056 | 131.8926 | 0.03000283 | 3.309314 | 63.92193 | 153.3812 | 0.02691575 | 3.306336 | 58.82844 | 145.9039 | 0.02645069 | 3.312232 | 65.06648 | 161.3752 | 0.02649786
|  |  |  | 3.314913 | 63.09776 | 111.7582 | 0.03138117 | 3.312054 | 68.40775 | 132.0898 | 0.03002929 | 3.312113 | 64.02598 | 153.6309 | 0.02693852 | 3.309374 | 58.91531 | 146.1193 | 0.02647499 | 3.314913 | 65.11822 | 161.5035 | 0.0265193
|  |  |  | 3.317712 | 63.17098 | 111.8878 | 0.03140767 | 3.315032 | 68.42592 | 132.1249 | 0.03005629 | 3.315091 | 64.07938 | 153.759 | 0.02696274 | 3.312232 | 58.94564 | 146.1945 | 0.02649786 | 3.31789 | 65.20493 | 161.7186 | 0.02654312
|  |  |  | 3.320809 | 63.21005 | 111.957 | 0.03143699 | 3.317712 | 68.47102 | 132.212 | 0.03008059 | 3.317771 | 64.09567 | 153.7981 | 0.02698454 | 3.314913 | 59.01095 | 146.3565 | 0.0265193 | 3.320809 | 65.24844 | 161.8265 | 0.02656647
|  |  |  | 3.323489 | 63.23926 | 112.0088 | 0.03146236 | 3.32063 | 68.57253 | 132.408 | 0.03010705 | 3.320571 | 64.18743 | 154.0183 | 0.02700731 | 3.317831 | 59.08966 | 146.5517 | 0.02654265 | 3.323429 | 65.3309 | 162.031 | 0.02658744
|  |  |  | 3.326288 | 63.32128 | 112.154 | 0.03148886 | 3.323608 | 68.57759 | 132.4178 | 0.03013405 | 3.323549 | 64.2225 | 154.1024 | 0.02703153 | 3.32063 | 59.10654 | 146.5936 | 0.02656504 | 3.326348 | 65.41661 | 162.2436 | 0.02661078
|  |  |  | 3.329266 | 63.36504 | 112.2316 | 0.03151705 | 3.326229 | 68.6408 | 132.5399 | 0.03015781 | 3.326169 | 64.25534 | 154.1812 | 0.02705284 | 3.32331 | 59.18061 | 146.7773 | 0.02658648 | 3.329207 | 65.45214 | 162.3317 | 0.02663365
|  |  |  | 3.331946 | 63.40046 | 112.2943 | 0.03154243 | 3.329207 | 68.7302 | 132.7125 | 0.03018481 | 3.329088 | 64.34805 | 154.4037 | 0.02707658 | 3.326348 | 59.24963 | 146.9485 | 0.02661078 | 3.331827 | 65.51261 | 162.4817 | 0.02665462
|  |  |  | 3.334805 | 63.48928 | 112.4516 | 0.03156949 | 3.332065 | 68.73515 | 132.722 | 0.03021073 | 3.332006 | 64.36773 | 154.4509 | 0.02710032 | 3.329147 | 59.27463 | 147.0105 | 0.02663318 | 3.334865 | 65.59902 | 162.696 | 0.02667892
|  |  |  | 3.337783 | 63.51578 | 112.4985 | 0.03159768 | 3.334686 | 68.79308 | 132.8339 | 0.03023449 | 3.334627 | 64.40917 | 154.5504 | 0.02712163 | 3.331887 | 59.35003 | 147.1975 | 0.02665509 | 3.337664 | 65.61873 | 162.7449 | 0.02670131
|  |  |  | 3.340404 | 63.56128 | 112.5791 | 0.03162249 | 3.337724 | 68.8793 | 133.0004 | 0.03026203 | 3.337485 | 64.52109 | 154.8189 | 0.02714488 | 3.334865 | 59.4047 | 147.3331 | 0.02667892 | 3.340344 | 65.70562 | 162.9604 | 0.02672275
|  |  |  | 3.343322 | 63.64162 | 112.7214 | 0.03165012 | 3.340523 | 68.87391 | 132.99 | 0.03028741 | 3.340404 | 64.52995 | 154.8402 | 0.02716862 | 3.337604 | 59.45093 | 147.4477 | 0.02670084 | 3.343382 | 65.8017 | 163.1987 | 0.02674705
|  |  |  | 3.346181 | 63.66115 | 112.756 | 0.03167718 | 3.343144 | 68.95471 | 133.146 | 0.03031117 | 3.343144 | 64.59611 | 154.9989 | 0.0271909 | 3.340344 | 59.52234 | 147.6248 | 0.02672275 | 3.346121 | 65.83015 | 163.2692 | 0.02676897
|  |  |  | 3.348802 | 63.71594 | 112.8531 | 0.03170199 | 3.346181 | 69.02432 | 133.2804 | 0.03033871 | 3.346181 | 64.69186 | 155.2287 | 0.0272156 | 3.343382 | 59.57387 | 147.7527 | 0.02674705 | 3.348742 | 65.92158 | 163.496 | 0.02678994
|  |  |  | 3.351779 | 63.80021 | 113.0023 | 0.03173018 | 3.34892 | 68.99201 | 133.218 | 0.03036355 | 3.349099 | 64.67317 | 155.1838 | 0.02723934 | 3.346062 | 59.6192 | 147.8651 | 0.02676849 | 3.351779 | 65.99409 | 163.6758 | 0.02681424
|  |  |  | 3.354638 | 63.80852 | 113.017 | 0.03175724 | 3.351601 | 69.08863 | 133.4046 | 0.03038785 | 3.35172 | 64.7472 | 155.3615 | 0.02726065 | 3.348861 | 59.67846 | 148.0121 | 0.02679089 | 3.354519 | 66.01818 | 163.7356 | 0.02683615
|  |  |  | 3.357259 | 63.87553 | 113.1357 | 0.03178205 | 3.354579 | 69.13028 | 133.485 | 0.03041485 | 3.354817 | 64.8392 | 155.5822 | 0.02728584 | 3.351839 | 59.7289 | 148.1372 | 0.02681471 | 3.357318 | 66.10602 | 163.9534 | 0.02685855
|  |  |  | 3.360237 | 63.93685 | 113.2443 | 0.03181024 | 3.357378 | 69.14706 | 133.5174 | 0.03044023 | 3.357557 | 64.84077 | 155.586 | 0.02730813 | 3.354579 | 59.76556 | 148.2281 | 0.02683663 | 3.360356 | 66.17462 | 164.1236 | 0.02688285
|  |  |  | 3.363036 | 63.95685 | 113.2798 | 0.03183674 | 3.360177 | 69.24074 | 133.6983 | 0.03046561 | 3.360237 | 64.91208 | 155.7571 | 0.02732993 | 3.357497 | 59.84813 | 148.4329 | 0.02685998 | 3.363095 | 66.23068 | 164.2626 | 0.02690476
|  |  |  | 3.365776 | 64.01962 | 113.3909 | 0.03186268 | 3.363334 | 69.28549 | 133.7847 | 0.03049423 | 3.363215 | 65.00498 | 155.98 | 0.02735415 | 3.360475 | 59.88948 | 148.5354 | 0.0268838 | 3.365895 | 66.33052 | 164.5102 | 0.02692716
|  |  |  | 3.368932 | 64.08682 | 113.51 | 0.03189256 | 3.366014 | 69.30348 | 133.8194 | 0.03051853 | 3.366014 | 65.00517 | 155.9805 | 0.02737691 | 3.363095 | 59.94354 | 148.6695 | 0.02690476 | 3.368932 | 66.38365 | 164.642 | 0.02695146
|  |  |  | 3.371732 | 64.09391 | 113.5225 | 0.03191906 | 3.368813 | 69.41073 | 134.0265 | 0.03054391 | 3.368753 | 65.09105 | 156.1865 | 0.02739919 | 3.365954 | 60.02287 | 148.8663 | 0.02692764 | 3.371553 | 66.43725 | 164.7749 | 0.02697242
|  |  |  | 3.374412 | 64.18189 | 113.6784 | 0.03194443 | 3.371791 | 69.41821 | 134.041 | 0.0305709 | 3.371791 | 65.14822 | 156.3237 | 0.0274239 | 3.368873 | 60.05036 | 148.9344 | 0.02695098 | 3.374352 | 66.53209 | 165.0101 | 0.02699482
|  |  |  | 3.377509 | 64.21812 | 113.7425 | 0.03197375 | 3.374412 | 69.38332 | 133.9736 | 0.03059467 | 3.374412 | 65.15212 | 156.3331 | 0.02744522 | 3.371493 | 60.10641 | 149.0734 | 0.02697195 | 3.37739 | 66.59092 | 165.1561 | 0.02701912
|  |  |  | 3.380189 | 64.23717 | 113.7763 | 0.03199912 | 3.37727 | 68.46439 | 132.1992 | 0.03062059 | 3.377151 | 65.25433 | 156.5783 | 0.0274675 | 3.374471 | 60.18616 | 149.2712 | 0.02699577 | 3.38007 | 66.63432 | 165.2637 | 0.02704056
|  |  |  | 3.382869 | 64.32665 | 113.9348 | 0.03202449 | 3.380189 | 67.75401 | 130.8275 | 0.03064705 | 3.380189 | 65.30691 | 156.7045 | 0.0274922 | 3.37733 | 60.20988 | 149.3301 | 0.02701864 | 3.382928 | 66.72719 | 165.494 | 0.02706343
|  |  |  | 3.385907 | 64.37106 | 114.0134 | 0.03205325 | 3.382869 | 67.97693 | 131.258 | 0.03067135 | 3.382809 | 65.31585 | 156.7259 | 0.02751352 | 3.38001 | 60.26387 | 149.464 | 0.02704008 | 3.385907 | 66.74025 | 165.5264 | 0.02708725
|  |  |  | 3.388646 | 64.40514 | 114.0738 | 0.03207918 | 3.385787 | 67.37506 | 130.0958 | 0.03069781 | 3.385668 | 65.41619 | 156.9667 | 0.02753677 | 3.383048 | 60.32747 | 149.6217 | 0.02706438 | 3.388587 | 66.78358 | 165.6339 | 0.02710869
|  |  |  | 3.391445 | 64.47985 | 114.2061 | 0.03210568 | 3.388706 | 59.28852 | 114.4814 | 0.03072426 | 3.388706 | 65.44467 | 157.0351 | 0.02756147 | 3.385787 | 60.35758 | 149.6964 | 0.0270863 | 3.391565 | 66.87821 | 165.8686 | 0.02713252
|  |  |  | 3.394423 | 64.5136 | 114.2659 | 0.03213387 | 3.391267 | 59.11608 | 114.1484 | 0.03074749 | 3.391386 | 65.47838 | 157.1159 | 0.02758327 | 3.388467 | 60.43983 | 149.9004 | 0.02710774 | 3.394364 | 66.90021 | 165.9231 | 0.02715491
|  |  |  | 3.397044 | 63.50596 | 112.4812 | 0.03215868 | 3.394245 | 59.58706 | 115.0578 | 0.03077449 | 3.394364 | 65.58652 | 157.3754 | 0.02760749 | 3.391445 | 60.49527 | 150.0379 | 0.02713156 | 3.396984 | 66.94946 | 166.0453 | 0.02717588
|  |  |  | 3.399903 | 63.63849 | 112.7159 | 0.03218575 | 3.397103 | 60.06398 | 115.9787 | 0.0308004 | 3.397342 | 65.58369 | 157.3686 | 0.02763171 | 3.394245 | 60.51772 | 150.0935 | 0.02715396 | 3.400022 | 67.03957 | 166.2688 | 0.02720018
|  |  |  | 3.402821 | 63.64931 | 112.7351 | 0.03221337 | 3.399724 | 60.34881 | 116.5287 | 0.03082417 | 3.399962 | 65.64313 | 157.5112 | 0.02765303 | 3.396925 | 60.58844 | 150.269 | 0.0271754 | 3.402821 | 67.02773 | 166.2394 | 0.02722257
|  |  |  | 3.405442 | 63.66932 | 112.7705 | 0.03223818 | 3.402762 | 60.77781 | 117.3571 | 0.03085171 | 3.402821 | 65.7412 | 157.7466 | 0.02767628 | 3.399962 | 60.65457 | 150.433 | 0.0271997 | 3.405501 | 67.02585 | 166.2347 | 0.02724401
|  |  |  | 3.40842 | 63.77233 | 112.9529 | 0.03226637 | 3.40562 | 61.11684 | 118.0117 | 0.03087762 | 3.40568 | 65.75449 | 157.7785 | 0.02769953 | 3.402702 | 60.67746 | 150.4897 | 0.02722162 | 3.408479 | 67.07726 | 166.3623 | 0.02726783
|  |  |  | 3.411338 | 63.78671 | 112.9784 | 0.032294 | 3.40836 | 61.36663 | 118.494 | 0.03090246 | 3.40836 | 65.81116 | 157.9144 | 0.02772133 | 3.405561 | 60.74435 | 150.6556 | 0.02724449 | 3.411278 | 67.06343 | 166.328 | 0.02729023
|  |  |  | 3.414078 | 63.84962 | 113.0898 | 0.03231994 | 3.411457 | 61.54022 | 118.8292 | 0.03093055 | 3.411338 | 65.90152 | 158.1313 | 0.02774555 | 3.408598 | 60.7864 | 150.7599 | 0.02726879 | 3.414018 | 67.14149 | 166.5215 | 0.02731214
|  |  |  | 3.417115 | 63.92936 | 113.2311 | 0.03234869 | 3.414197 | 61.30465 | 118.3743 | 0.03095539 | 3.414137 | 65.89278 | 158.1103 | 0.02776832 | 3.411219 | 60.81911 | 150.841 | 0.02728975 | 3.417115 | 67.2321 | 166.7463 | 0.02733692
|  |  |  | 3.419974 | 63.93221 | 113.2361 | 0.03237575 | 3.416877 | 61.29769 | 118.3609 | 0.03097968 | 3.416817 | 65.95334 | 158.2556 | 0.02779011 | 3.414018 | 60.9108 | 151.0685 | 0.02731214 | 3.419795 | 67.23389 | 166.7507 | 0.02735836
|  |  |  | 3.422595 | 64.00968 | 113.3733 | 0.03240056 | 3.419915 | 60.64881 | 117.108 | 0.03100722 | 3.419855 | 66.04877 | 158.4846 | 0.02781482 | 3.416996 | 60.94634 | 151.1566 | 0.02733597 | 3.422535 | 67.30446 | 166.9257 | 0.02738028
|  |  |  | 3.425573 | 64.08195 | 113.5013 | 0.03242875 | 3.422595 | 60.70952 | 117.2252 | 0.03103152 | 3.422595 | 66.03367 | 158.4484 | 0.0278371 | 3.419676 | 60.99557 | 151.2787 | 0.02735741 | 3.425573 | 67.35462 | 167.0502 | 0.02740458
|  |  |  | 3.428372 | 64.0983 | 113.5303 | 0.03245525 | 3.425394 | 60.43509 | 116.6953 | 0.0310569 | 3.425275 | 66.11488 | 158.6432 | 0.0278589 | 3.422595 | 61.07513 | 151.476 | 0.02738076 | 3.428253 | 67.35719 | 167.0565 | 0.02742602
|  |  |  | 3.431052 | 64.16985 | 113.657 | 0.03248063 | 3.428431 | 58.57909 | 113.1115 | 0.03108444 | 3.428312 | 66.18143 | 158.8029 | 0.02788361 | 3.425632 | 61.10907 | 151.5602 | 0.02740506 | 3.431111 | 67.45827 | 167.3072 | 0.02744889
|  |  |  | 3.434089 | 64.24448 | 113.7892 | 0.03250938 | 3.431052 | 58.72979 | 113.4025 | 0.0311082 | 3.431052 | 66.18407 | 158.8092 | 0.02790589 | 3.428253 | 61.15054 | 151.663 | 0.02742602 | 3.434149 | 67.50843 | 167.4316 | 0.02747319
|  |  |  | 3.436829 | 64.2628 | 113.8217 | 0.03253531 | 3.433911 | 58.67002 | 113.2871 | 0.03113412 | 3.433851 | 66.27787 | 159.0343 | 0.02792866 | 3.431171 | 61.21946 | 151.834 | 0.02744937 | 3.43677 | 67.52956 | 167.484 | 0.02749416
|  |  |  | 3.439569 | 64.35496 | 113.9849 | 0.03256125 | 3.436889 | 58.88703 | 113.7061 | 0.03116112 | 3.436889 | 66.32445 | 159.1461 | 0.02795336 | 3.43403 | 61.25123 | 151.9128 | 0.02747224 | 3.439628 | 67.61623 | 167.699 | 0.02751703
|  |  |  | 3.442547 | 64.40476 | 114.0731 | 0.03258944 | 3.439509 | 59.04976 | 114.0203 | 0.03118488 | 3.439569 | 66.33621 | 159.1743 | 0.02797516 | 3.43665 | 61.31112 | 152.0613 | 0.0274932 | 3.442547 | 67.66344 | 167.8161 | 0.02754037
|  |  |  | 3.445227 | 64.43781 | 114.1316 | 0.03261481 | 3.442368 | 59.19324 | 114.2974 | 0.0312108 | 3.442428 | 66.42648 | 159.3909 | 0.02799841 | 3.439628 | 61.37659 | 152.2237 | 0.02751703 | 3.445167 | 67.69273 | 167.8887 | 0.02756134
|  |  |  | 3.447966 | 64.52078 | 114.2786 | 0.03264075 | 3.445346 | 59.14896 | 114.2119 | 0.0312378 | 3.445465 | 66.47184 | 159.4998 | 0.02802312 | 3.442487 | 61.41114 | 152.3094 | 0.0275399 | 3.448026 | 67.8063 | 168.1704 | 0.02758421
|  |  |  | 3.451004 | 64.55212 | 114.3341 | 0.0326695 | 3.447966 | 59.13797 | 114.1907 | 0.03126156 | 3.448086 | 66.48916 | 159.5413 | 0.02804443 | 3.445167 | 61.46778 | 152.4498 | 0.02756134 | 3.451004 | 67.83053 | 168.2305 | 0.02760803
|  |  |  | 3.453684 | 64.58718 | 114.3962 | 0.03269488 | 3.450945 | 56.6776 | 109.4399 | 0.03128856 | 3.450945 | 66.58817 | 159.7789 | 0.02806768 | 3.448145 | 61.5234 | 152.5878 | 0.02758516 | 3.453625 | 67.86803 | 168.3235 | 0.027629
|  |  |  | 3.456543 | 64.68021 | 114.561 | 0.03272194 | 3.453863 | 56.82845 | 109.7312 | 0.03131502 | 3.453922 | 66.60471 | 159.8186 | 0.0280919 | 3.450945 | 61.55531 | 152.6669 | 0.02760756 | 3.456603 | 67.976 | 168.5913 | 0.02765282
|  |  |  | 3.459521 | 64.7133 | 114.6196 | 0.03275013 | 3.456543 | 56.98375 | 110.031 | 0.03133932 | 3.456543 | 66.63504 | 159.8914 | 0.02811322 | 3.453684 | 61.62405 | 152.8374 | 0.02762947 | 3.459461 | 68.00839 | 168.6716 | 0.02767569
|  |  |  | 3.462261 | 64.74905 | 114.6829 | 0.03277607 | 3.45958 | 57.12434 | 110.3025 | 0.03136686 | 3.459461 | 66.73692 | 160.1358 | 0.02813695 | 3.456722 | 61.67105 | 152.954 | 0.02765377 | 3.462082 | 68.07256 | 168.8307 | 0.02769666
|  |  |  | 3.465179 | 64.83868 | 114.8416 | 0.03280369 | 3.46238 | 57.10611 | 110.2673 | 0.03139224 | 3.462439 | 66.71957 | 160.0942 | 0.02816117 | 3.459461 | 61.6862 | 152.9916 | 0.02767569 | 3.465179 | 68.16556 | 169.0614 | 0.02772143
|  |  |  | 3.468097 | 64.85921 | 114.878 | 0.03283132 | 3.465 | 57.13379 | 110.3208 | 0.031416 | 3.46512 | 66.72989 | 160.1189 | 0.02818297 | 3.462201 | 61.56013 | 152.6789 | 0.02769761 | 3.467978 | 68.17816 | 169.0927 | 0.02774383
|  |  |  | 3.470718 | 64.91267 | 114.9727 | 0.03285613 | 3.468038 | 57.25571 | 110.5562 | 0.03144354 | 3.468038 | 66.68808 | 160.0186 | 0.02820671 | 3.465298 | 60.42356 | 149.86 | 0.02772238 | 3.470658 | 68.25574 | 169.2851 | 0.02776527
|  |  |  | 3.473636 | 64.99928 | 115.1261 | 0.03288376 | 3.470778 | 54.32244 | 104.8922 | 0.03146838 | 3.470897 | 66.52328 | 159.6232 | 0.02822996 | 3.467978 | 60.60067 | 150.2993 | 0.02774383 | 3.473755 | 68.36328125 | 169.5518 | 0.02779004
|  |  |  | 3.476555 | 65.01497 | 115.1539 | 0.03291139 | 3.473458 | 54.40394 | 105.0496 | 0.03149268 | 3.473517 | 66.54796 | 159.6824 | 0.02825127 | 3.470778 | 60.66673 | 150.4631 | 0.02776622 | 3.476495 | 68.38566 | 169.6073 | 0.02781196
|  |  |  | 3.479175 | 65.07252 | 115.2558 | 0.03293619 | 3.476495 | 54.47607 | 105.1889 | 0.03152022 | 3.476495 | 66.60509 | 159.8195 | 0.02827549 | 3.473755 | 60.71845 | 150.5914 | 0.02779004 | 3.479235 | 68.4982 | 169.8864 | 0.02783388
|  |  |  | 3.482213 | 65.15848 | 115.4081 | 0.03296495 | 3.479294 | 53.05361 | 102.4422 | 0.0315456 | 3.479294 | 66.58372 | 159.7682 | 0.02829826 | 3.476436 | 60.76174 | 150.6988 | 0.02781148 | 3.482272 | 68.59115 | 170.1169 | 0.02785818
|  |  |  | 3.485012 | 65.17142 | 115.431 | 0.03299145 | 3.482034 | 53.44101 | 103.1903 | 0.03157044 | 3.481975 | 66.64713 | 159.9204 | 0.02832006 | 3.479235 | 60.83244 | 150.8741 | 0.02783388 | 3.485012 | 68.61804 | 170.1836 | 0.02788009
|  |  |  | 3.487752 | 65.25645 | 115.5816 | 0.03301738 | 3.485071 | 53.82175 | 103.9255 | 0.03159798 | 3.485012 | 66.72357 | 160.1038 | 0.02834476 | 3.482213 | 60.85751 | 150.9363 | 0.0278577 | 3.487752 | 68.70947 | 170.4104 | 0.02790201
|  |  |  | 3.490789 | 65.31452 | 115.6845 | 0.03304614 | 3.487692 | 53.81689 | 103.9161 | 0.03162174 | 3.487811 | 66.72014 | 160.0955 | 0.02836753 | 3.484833 | 60.90718 | 151.0595 | 0.02787867 | 3.490789 | 68.77055 | 170.5619 | 0.02792631
|  |  |  | 3.493529 | 65.33052 | 115.7128 | 0.03307207 | 3.490491 | 53.93915 | 104.1522 | 0.03164712 | 3.490551 | 66.81676 | 160.3274 | 0.02838981 | 3.487692 | 60.98864 | 151.2615 | 0.02790154 | 3.49341 | 68.78231 | 170.591 | 0.02794728
|  |  |  | 3.496149 | 65.41705 | 115.8661 | 0.03309688 | 3.493469 | 54.13475 | 104.5298 | 0.03167412 | 3.493588 | 66.87121 | 160.458 | 0.02841452 | 3.490611 | 61.01974 | 151.3386 | 0.02792488 | 3.496209 | 68.86243 | 170.7898 | 0.02796967
|  |  |  | 3.499246 | 65.47174 | 115.9629 | 0.0331262 | 3.496149 | 54.00768 | 104.2845 | 0.03169842 | 3.496269 | 66.88409 | 160.4889 | 0.02843632 | 3.493291 | 61.07848 | 151.4843 | 0.02794633 | 3.499187 | 68.92733 | 170.9507 | 0.02799349
|  |  |  | 3.501986 | 65.49158 | 115.9981 | 0.03315214 | 3.499008 | 52.35044 | 101.0845 | 0.03172434 | 3.499008 | 66.99793 | 160.7621 | 0.0284586 | 3.496149 | 61.15917 | 151.6844 | 0.02796919 | 3.501808 | 68.95949 | 171.0305 | 0.02801446
|  |  |  | 3.504666 | 65.5599 | 116.1191 | 0.03317751 | 3.501986 | 52.94541 | 102.2333 | 0.03175134 | 3.502046 | 67.01656 | 160.8068 | 0.02848331 | 3.499068 | 61.18943 | 151.7595 | 0.02799254 | 3.504666 | 69.06514 | 171.2925 | 0.02803733
|  |  |  | 3.507704 | 65.61385 | 116.2146 | 0.03320626 | 3.504666 | 53.2961 | 102.9105 | 0.03177564 | 3.504726 | 67.03775 | 160.8577 | 0.0285051 | 3.501748 | 61.25201 | 151.9147 | 0.02801398 | 3.507585 | 69.13321 | 171.4613 | 0.02806068
|  |  |  | 3.510443 | 65.6385 | 116.2583 | 0.0332322 | 3.507644 | 53.4764 | 103.2586 | 0.03180264 | 3.507585 | 67.13604 | 161.0935 | 0.02852836 | 3.504845 | 61.31617 | 152.0738 | 0.02803876 | 3.510324 | 69.17329 | 171.5607 | 0.02808259
|  |  |  | 3.513243 | 65.72069 | 116.4039 | 0.0332587 | 3.510563 | 53.31042 | 102.9381 | 0.0318291 | 3.510622 | 67.1385 | 161.0994 | 0.02855306 | 3.507704 | 61.34445 | 152.144 | 0.02806163 | 3.513362 | 69.28445 | 171.8364 | 0.02810689
|  |  |  | 3.51628 | 65.7557 | 116.4659 | 0.03328745 | 3.513183 | 52.61423 | 101.5938 | 0.03185286 | 3.513243 | 67.18388 | 161.2083 | 0.02857437 | 3.510443 | 61.3982 | 152.2773 | 0.02808355 | 3.51628 | 69.29246 | 171.8563 | 0.02813024
|  |  |  | 3.518901 | 65.79042 | 116.5274 | 0.03331226 | 3.516102 | 51.63189 | 99.69701 | 0.03187932 | 3.516102 | 67.28323 | 161.4467 | 0.02859763 | 3.513481 | 61.47355 | 152.4641 | 0.02810785 | 3.51896 | 69.3392 | 171.9722 | 0.02815168
|  |  |  | 3.52176 | 65.8789 | 116.6841 | 0.03333932 | 3.51902 | 51.14793 | 98.76252 | 0.03190578 | 3.51902 | 67.28206 | 161.4439 | 0.02862136 | 3.516161 | 61.50574 | 152.544 | 0.02812929 | 3.521938 | 69.45207 | 172.2522 | 0.02817551
|  |  |  | 3.524738 | 65.90895 | 116.7373 | 0.03336752 | 3.5217 | 51.23981 | 98.93994 | 0.03193008 | 3.521641 | 67.34297 | 161.59 | 0.02864268 | 3.518841 | 61.57233 | 152.7091 | 0.02815073 | 3.524738 | 69.455 | 172.2594 | 0.0281979
|  |  |  | 3.527358 | 65.95748 | 116.8233 | 0.03339232 | 3.524738 | 51.28049 | 99.0185 | 0.03195762 | 3.524559 | 67.43168 | 161.8029 | 0.02866641 | 3.521879 | 61.64334 | 152.8853 | 0.02817503 | 3.527358 | 69.5211 | 172.4234 | 0.02821887
|  |  |  | 3.530336 | 66.03606 | 116.9624 | 0.03342051 | 3.527596 | 49.85539 | 96.26675 | 0.03198354 | 3.527477 | 67.4257 | 161.7886 | 0.02869015 | 3.524618 | 61.66872 | 152.9482 | 0.02819695 | 3.530336 | 69.62127 | 172.6718 | 0.02824269
|  |  |  | 3.533314 | 66.03342 | 116.9578 | 0.03344871 | 3.530276 | 50.00724 | 96.55994 | 0.03200784 | 3.530157 | 67.49229 | 161.9483 | 0.02871195 | 3.527418 | 61.74601 | 153.1399 | 0.02821934 | 3.533135 | 69.61143 | 172.6474 | 0.02826508
|  |  |  | 3.535934 | 66.10215 | 117.0795 | 0.03347351 | 3.533254 | 50.12389 | 96.78519 | 0.03203484 | 3.533135 | 67.58157 | 162.1625 | 0.02873617 | 3.530455 | 61.79373 | 153.2583 | 0.02824364 | 3.535875 | 69.64382 | 172.7277 | 0.028287
|  |  |  | 3.538853 | 66.18665 | 117.2292 | 0.03350114 | 3.535994 | 50.09528 | 96.72996 | 0.03205968 | 3.535934 | 67.57062 | 162.1363 | 0.02875893 | 3.533076 | 61.82436 | 153.3342 | 0.02826461 | 3.538912 | 69.65386 | 172.7526 | 0.0283113
|  |  |  | 3.541712 | 66.18903 | 117.2334 | 0.0335282 | 3.538615 | 50.06856 | 96.67835 | 0.03208344 | 3.538615 | 67.65517 | 162.3392 | 0.02878073 | 3.535875 | 61.91368 | 153.5558 | 0.028287 | 3.541593 | 69.60344 | 172.6276 | 0.02833274
|  |  |  | 3.544332 | 66.24495 | 117.3324 | 0.03355301 | 3.541652 | 50.19674 | 96.92586 | 0.03211098 | 3.541712 | 67.72394 | 162.5042 | 0.02880592 | 3.538853 | 61.9496 | 153.6448 | 0.02831082 | 3.544273 | 69.675 | 172.805 | 0.02835418
|  |  |  | 3.54731 | 64.90012 | 114.9505 | 0.0335812 | 3.544392 | 50.04127 | 96.62566 | 0.03213582 | 3.544511 | 67.73209 | 162.5237 | 0.02882869 | 3.541474 | 61.99641 | 153.7609 | 0.02833179 | 3.54731 | 69.72117 | 172.9196 | 0.02837848
|  |  |  | 3.550109 | 65.26727 | 115.6008 | 0.0336077 | 3.547132 | 49.84246 | 96.24177 | 0.03216066 | 3.547191 | 67.82104 | 162.7372 | 0.02885049 | 3.544332 | 62.06783 | 153.9381 | 0.02835466 | 3.54999 | 69.74055 | 172.9676 | 0.02839992
|  |  |  | 3.55279 | 65.2521 | 115.5739 | 0.03363307 | 3.550169 | 49.73724 | 96.0386 | 0.0321882 | 3.550288 | 67.88251 | 162.8847 | 0.02887568 | 3.54737 | 62.10683 | 154.0348 | 0.02837896 | 3.55279 | 69.8322 | 173.1949 | 0.02842232
|  |  |  | 3.555827 | 65.31246 | 115.6808 | 0.03366183 | 3.552849 | 49.55654 | 95.68968 | 0.0322125 | 3.553028 | 67.88456 | 162.8896 | 0.02889796 | 3.55005 | 62.15025 | 154.1425 | 0.0284004 | 3.555827 | 69.87241 | 173.2947 | 0.02844662
|  |  |  | 3.558567 | 65.33191 | 115.7153 | 0.03368777 | 3.555708 | 49.52024 | 95.6196 | 0.03223842 | 3.555768 | 67.98303 | 163.1259 | 0.02892024 | 3.553028 | 62.24765 | 154.3841 | 0.02842422 | 3.558507 | 69.90845 | 173.384 | 0.02846806
|  |  |  | 3.561307 | 65.40659 | 115.8475 | 0.0337137 | 3.558746 | 49.35232 | 95.29535 | 0.03226596 | 3.558805 | 68.01131 | 163.1937 | 0.02894495 | 3.556006 | 62.25641 | 154.4058 | 0.02844805 | 3.561426 | 70.01337 | 173.6443 | 0.02849141
|  |  |  | 3.564404 | 65.4493 | 115.9232 | 0.03374302 | 3.561426 | 49.08964 | 94.78814 | 0.03229026 | 3.561485 | 68.02983 | 163.2382 | 0.02896675 | 3.558626 | 62.3271 | 154.5811 | 0.02846901 | 3.564463 | 70.03298 | 173.6929 | 0.02851571
|  |  |  | 3.567143 | 65.48509 | 115.9866 | 0.03376896 | 3.564284 | 48.98444 | 94.58501 | 0.03231618 | 3.564284 | 68.11369 | 163.4394 | 0.02898951 | 3.561545 | 62.3943 | 154.7478 | 0.02849236 | 3.567084 | 70.07596 | 173.7995 | 0.02853667
|  |  |  | 3.569883 | 65.57742 | 116.1501 | 0.03379489 | 3.567262 | 48.00915 | 92.7018 | 0.03234318 | 3.567262 | 68.14269 | 163.509 | 0.02901373 | 3.564344 | 62.4167 | 154.8033 | 0.02851475 | 3.569942 | 70.18201 | 174.0625 | 0.02855954
|  |  |  | 3.57298 | 65.6021 | 116.1938 | 0.03382421 | 3.569883 | 47.91862 | 92.527 | 0.03236694 | 3.569883 | 68.17186 | 163.579 | 0.02903505 | 3.567024 | 62.48045 | 154.9614 | 0.02853619 | 3.572921 | 70.19121 | 174.0853 | 0.02858336
|  |  |  | 3.57566 | 65.63755 | 116.2566 | 0.03384958 | 3.572801 | 46.30815 | 89.4173 | 0.0323934 | 3.572682 | 68.27078 | 163.8163 | 0.02905781 | 3.570002 | 62.55566 | 155.148 | 0.02856002 | 3.575541 | 70.24659 | 174.2227 | 0.02860433
|  |  |  | 3.578459 | 65.72746 | 116.4159 | 0.03387608 | 3.57572 | 45.4846 | 87.82709 | 0.03241986 | 3.57572 | 68.26048 | 163.7916 | 0.02908252 | 3.572801 | 62.58251 | 155.2146 | 0.02858241 | 3.578519 | 70.34771 | 174.4735 | 0.02862815
|  |  |  | 3.581437 | 65.74638 | 116.4494 | 0.03390427 | 3.57834 | 44.47015 | 85.86828 | 0.03244362 | 3.57834 | 68.24181 | 163.7468 | 0.02910384 | 3.575541 | 62.65115 | 155.3848 | 0.02860433 | 3.581378 | 70.35239 | 174.4851 | 0.02865102
|  |  |  | 3.584117 | 65.80117 | 116.5464 | 0.03392964 | 3.581318 | 44.90068 | 86.6996 | 0.03247062 | 3.581199 | 68.31402 | 163.9201 | 0.02912709 | 3.578519 | 62.71294 | 155.538 | 0.02862815 | 3.584058 | 70.43626 | 174.6931 | 0.02867246
|  |  |  | 3.586976 | 65.87836 | 116.6831 | 0.03395671 | 3.584117 | 45.32993 | 87.52843 | 0.032496 | 3.584117 | 68.26901 | 163.8121 | 0.02915082 | 3.581259 | 62.73522 | 155.5933 | 0.02865007 | 3.587036 | 70.49615 | 174.8417 | 0.02869629
|  |  |  | 3.589954 | 65.90774 | 116.7352 | 0.0339849 | 3.586798 | 45.51711 | 87.88986 | 0.0325203 | 3.586857 | 49.83338 | 119.5756 | 0.0291731 | 3.583939 | 62.81126 | 155.7819 | 0.02867151 | 3.589835 | 70.51911 | 174.8986 | 0.02871868
|  |  |  | 3.592575 | 65.96224 | 116.8317 | 0.03400971 | 3.589776 | 45.28476 | 87.44121 | 0.0325473 | 3.589895 | 49.32481 | 118.3553 | 0.02919781 | 3.586976 | 62.89696 | 155.9944 | 0.02869581 | 3.592456 | 70.61653 | 175.1402 | 0.02873965
|  |  |  | 3.595434 | 66.02705 | 116.9465 | 0.03403677 | 3.592575 | 45.05274 | 86.99321 | 0.03257268 | 3.592813 | 49.46787 | 118.6986 | 0.02922155 | 3.589656 | 62.90885 | 156.0239 | 0.02871725 | 3.595493 | 70.69763 | 175.3413 | 0.02876395
|  |  |  | 3.598352 | 66.05816 | 117.0016 | 0.0340644 | 3.595255 | 44.98019 | 86.85313 | 0.03259698 | 3.595434 | 46.55688 | 111.7136 | 0.02924286 | 3.592456 | 62.97611 | 156.1907 | 0.02873965 | 3.598292 | 70.69096 | 175.3248 | 0.02878634
|  |  |  | 3.600972 | 66.11258 | 117.098 | 0.03408921 | 3.598173 | 44.90046 | 86.69917 | 0.03262344 | 3.598412 | 45.92155 | 110.1892 | 0.02926708 | 3.595493 | 63.03018 | 156.3249 | 0.02876395 | 3.600972 | 70.76966 | 175.52 | 0.02880778
|  |  |  | 3.603891 | 66.18771 | 117.231 | 0.03411683 | 3.600972 | 44.78604 | 86.47824 | 0.03264882 | 3.60127 | 44.44711 | 106.6512 | 0.02929033 | 3.598233 | 63.06599 | 156.4137 | 0.02878586 | 3.60401 | 70.83254 | 175.6759 | 0.02883208
|  |  |  | 3.60675 | 66.20061 | 117.2539 | 0.0341439 | 3.603772 | 42.66421 | 82.38115 | 0.0326742 | 3.603831 | 44.05479 | 105.7098 | 0.02931116 | 3.601092 | 63.144 | 156.6071 | 0.02880873 | 3.606809 | 70.85899 | 175.7415 | 0.02885447
|  |  |  | 3.609489 | 66.27441 | 117.3846 | 0.03416983 | 3.606929 | 42.74651 | 82.54006 | 0.03270282 | 3.606869 | 43.9901 | 105.5546 | 0.02933587 | 3.604129 | 63.18866 | 156.7179 | 0.02883303 | 3.609609 | 70.97181 | 176.0214 | 0.02887687
|  |  |  | 3.612587 | 66.33477 | 117.4915 | 0.03419915 | 3.609668 | 42.90746 | 82.85085 | 0.03272766 | 3.609668 | 44.12637 | 105.8816 | 0.02935863 | 3.60675 | 63.22157 | 156.7995 | 0.028854 | 3.612646 | 71.02897 | 176.1631 | 0.02890117
|  |  |  | 3.615445 | 66.34969 | 117.5179 | 0.03422621 | 3.612467 | 42.99228 | 83.01462 | 0.03275304 | 3.612348 | 44.4027 | 106.5447 | 0.02938043 | 3.609609 | 63.30407 | 157.0041 | 0.02887687 | 3.615267 | 71.07972 | 176.289 | 0.02892213
|  |  |  | 3.618125 | 66.42669 | 117.6543 | 0.03425159 | 3.615505 | 43.1272 | 83.27516 | 0.03278058 | 3.615386 | 44.66351 | 107.1705 | 0.02940514 | 3.612587 | 63.32714 | 157.0614 | 0.02890069 | 3.618066 | 71.18935 | 176.5609 | 0.02894453
|  |  |  | 3.621163 | 66.48829 | 117.7634 | 0.03428034 | 3.618125 | 43.10324 | 83.22888 | 0.03280434 | 3.618066 | 44.76543 | 107.415 | 0.02942694 | 3.615207 | 63.37444 | 157.1787 | 0.02892166 | 3.621044 | 71.22969 | 176.6609 | 0.02896835
|  |  |  | 3.623843 | 66.49971 | 117.7837 | 0.03430571 | 3.620925 | 43.08102 | 83.18597 | 0.03282972 | 3.620806 | 44.22035 | 106.1071 | 0.02944922 | 3.618125 | 63.44673 | 157.358 | 0.028945 | 3.623724 | 71.24014 | 176.6869 | 0.02898979
|  |  |  | 3.626523 | 66.57812 | 117.9225 | 0.03433109 | 3.623903 | 42.97986 | 82.99064 | 0.03285672 | 3.623784 | 43.41828 | 104.1825 | 0.02947344 | 3.621044 | 63.47808 | 157.4357 | 0.02896835 | 3.626583 | 71.34 | 176.9345 | 0.02901266
|  |  |  | 3.629561 | 66.62504 | 118.0056 | 0.03435984 | 3.626583 | 42.84913 | 82.73822 | 0.03288102 | 3.626464 | 38.93637 | 93.42817 | 0.02949524 | 3.623724 | 63.53365 | 157.5735 | 0.02898979 | 3.629561 | 71.36275 | 176.991 | 0.02903649
|  |  |  | 3.6323 | 66.65169 | 118.0528 | 0.03438578 | 3.629501 | 42.77659 | 82.59815 | 0.03290748 | 3.629263 | 35.16643 | 84.38214 | 0.02951801 | 3.626702 | 63.60495 | 157.7504 | 0.02901362 | 3.632241 | 71.40263 | 177.0899 | 0.02905793
|  |  |  | 3.63504 | 66.7287 | 118.1892 | 0.03441171 | 3.63242 | 42.69157 | 82.43399 | 0.03293394 | 3.6323 | 32.82958 | 78.77486 | 0.02954271 | 3.629501 | 63.61833 | 157.7836 | 0.02903601 | 3.635159 | 71.50909 | 177.3539 | 0.02908127
|  |  |  | 3.638078 | 66.77045 | 118.2632 | 0.03444047 | 3.634981 | 42.60419 | 82.26525 | 0.03295716 | 3.63504 | 30.32926 | 72.77532 | 0.02956499 | 3.632181 | 63.67561 | 157.9256 | 0.02905745 | 3.638018 | 71.53343 | 177.4143 | 0.02910414
|  |  |  | 3.640698 | 66.79949 | 118.3146 | 0.03446528 | 3.637899 | 42.58538 | 82.22895 | 0.03298362 | 3.638018 | 29.48921 | 70.75962 | 0.02958921 | 3.635159 | 63.72095 | 158.0381 | 0.02908127 | 3.640639 | 71.60026 | 177.58 | 0.02912511
|  |  |  | 3.643497 | 66.89001 | 118.4749 | 0.03449177 | 3.640758 | 42.48213 | 82.02957 | 0.03300954 | 3.640996 | 28.85939 | 69.24835 | 0.02961343 | 3.637959 | 63.6549 | 157.8743 | 0.02910367 | 3.643557 | 71.69829 | 177.8231 | 0.02914846
|  |  |  | 3.646475 | 66.90884 | 118.5083 | 0.03451997 | 3.643438 | 42.37842 | 81.82931 | 0.03303384 | 3.643617 | 28.39235 | 68.1277 | 0.02963475 | 3.640639 | 63.59876 | 157.735 | 0.02912511 | 3.646475 | 71.71761 | 177.8711 | 0.0291718
|  |  |  | 3.649155 | 66.94872 | 118.5789 | 0.03454534 | 3.646416 | 42.19924 | 81.48333 | 0.03306084 | 3.646535 | 27.91476 | 66.9817 | 0.02965848 | 3.643676 | 63.55932 | 157.6372 | 0.02914941 | 3.649096 | 71.79202 | 178.0556 | 0.02919277
|  |  |  | 3.652014 | 67.03929 | 118.7394 | 0.0345724 | 3.649334 | 41.87472 | 80.85671 | 0.0330873 | 3.649394 | 27.09167 | 65.00669 | 0.02968174 | 3.646475 | 63.5237 | 157.5489 | 0.0291718 | 3.652074 | 71.8821 | 178.279 | 0.02921659
|  |  |  | 3.654992 | 67.06287 | 118.7811 | 0.03460059 | 3.652074 | 41.02139 | 79.209 | 0.03311214 | 3.652074 | 24.26861 | 58.23273 | 0.02970353 | 3.649215 | 63.5368 | 157.5814 | 0.02919372 | 3.654933 | 71.90727 | 178.3414 | 0.02923946
|  |  |  | 3.657672 | 67.09992 | 118.8467 | 0.03462596 | 3.655171 | 41.12154 | 79.40238 | 0.03314022 | 3.654992 | 20.35455 | 48.84091 | 0.02972727 | 3.652252 | 63.5319 | 157.5692 | 0.02921802 | 3.657672 | 71.99326 | 178.5547 | 0.02926138
|  |  |  | 3.66071 | 67.19149 | 119.0089 | 0.03465472 | 3.657911 | 41.10048 | 79.36171 | 0.03316506 | 3.657911 | 13.02505 | 31.25371 | 0.02975101 | 3.654933 | 63.53051 | 157.5657 | 0.02923946 | 3.660769 | 72.06861 | 178.7416 | 0.02928616
|  |  |  | 3.663628 | 67.19604 | 119.017 | 0.03468235 | 3.660531 | 40.90963 | 78.9932 | 0.03318882 | 3.659519 | 4.095859 | 9.828049 | 0.02976409 | 3.657672 | 63.58358 | 157.6974 | 0.02926138 | 3.663509 | 72.04668 | 178.6872 | 0.02930807
|  |  |  | 3.666249 | 67.26354 | 119.1365 | 0.03470716 | 3.663509 | 35.71437 | 68.96156 | 0.03321582 |  |  |  |  | 3.66071 | 63.59515 | 157.7261 | 0.02928568 | 3.666189 | 72.0783 | 178.7656 | 0.02932951
|  |  |  | 3.669167 | 67.34808 | 119.2863 | 0.03473478 | 3.666308 | 5.927283 | 11.44511 | 0.03324119 |  |  |  |  | 3.66339 | 63.59987 | 157.7378 | 0.02930712 | 3.669227 | 72.11139 | 178.8477 | 0.02935381
|  |  |  | 3.672026 | 67.35439 | 119.2974 | 0.03476185 | 3.666368 | 5.726515 | 11.05744 | 0.03324174 |  |  |  |  | 3.666249 | 63.66296 | 157.8942 | 0.02932999 | 3.671907 | 72.06812 | 178.7404 | 0.02937526
|  |  |  | 3.674706 | 67.42019 | 119.414 | 0.03478722 | [8 empty] | 3.669286 | 63.66711 | 157.9045 | 0.02935429 | 3.674706 | 72.12987 | 178.8935 | 0.02939765
|  |  |  | 3.677744 | 67.49565 | 119.5477 | 0.03481597 | [8 empty] | 3.671907 | 63.69785 | 157.9808 | 0.02937526 | 3.677803 | 72.17676 | 179.0098 | 0.02942242
|  |  |  | 3.680483 | 67.50813 | 119.5698 | 0.03484191 | [8 empty] | 3.674766 | 63.74545 | 158.0988 | 0.02939812 | 3.680483 | 72.14816 | 178.9389 | 0.02944387
|  |  |  | 3.683223 | 67.58936 | 119.7136 | 0.03486784 | [8 empty] | 3.677684 | 63.7179 | 158.0305 | 0.02942147 | 3.683342 | 72.26053 | 179.2176 | 0.02946674
|  |  |  | 3.68626 | 67.64413 | 119.8106 | 0.0348966 | [8 empty] | 3.680305 | 62.96096 | 156.1532 | 0.02944244 | 3.68626 | 72.30079 | 179.3174 | 0.02949008
|  |  |  | 3.688941 | 67.65897 | 119.8369 | 0.03492197 | [8 empty] | 3.683223 | 63.09846 | 156.4942 | 0.02946578 | 3.688881 | 72.32332 | 179.3733 | 0.02951105
|  |  |  | 3.69168 | 67.74494 | 119.9892 | 0.03494791 | [8 empty] | 3.686141 | 63.1255 | 156.5613 | 0.02948913 | 3.69174 | 72.44511 | 179.6754 | 0.02953392
|  |  |  | 3.694718 | 67.78785 | 120.0652 | 0.03497666 | [8 empty] | 3.688762 | 63.16764 | 156.6658 | 0.0295101 | 3.694658 | 72.45782 | 179.7069 | 0.02955727
|  |  |  | 3.697398 | 67.82024 | 120.1226 | 0.03500203 | [8 empty] | 3.69174 | 63.25104 | 156.8726 | 0.02953392 | 3.697338 | 72.4842 | 179.7723 | 0.02957871
|  |  |  | 3.700197 | 67.91487 | 120.2902 | 0.03502853 | [8 empty] | 3.694599 | 63.26333 | 156.9031 | 0.02955679 | 3.700257 | 72.57359 | 179.994 | 0.02960205
|  |  |  | 3.703235 | 67.94756 | 120.3481 | 0.03505729 | [8 empty] | 3.697279 | 63.33863 | 157.0898 | 0.02957823 | 3.703175 | 72.58983 | 180.0343 | 0.0296254
|  |  |  | 3.705915 | 67.96064 | 120.3712 | 0.03508266 | [8 empty] | 3.700316 | 63.41096 | 157.2692 | 0.02960253 | 3.705855 | 72.6575 | 180.2021 | 0.02964684
|  |  |  | 3.708833 | 68.07061 | 120.566 | 0.03511029 | [8 empty] | 3.703116 | 63.42896 | 157.3139 | 0.02962492 | 3.708893 | 72.77987 | 180.5056 | 0.02967114
|  |  |  | 3.711811 | 68.08192 | 120.5861 | 0.03513848 | [8 empty] | 3.705855 | 63.505 | 157.5025 | 0.02964684 | 3.711692 | 72.81671 | 180.597 | 0.02969354
|  |  |  | 3.714432 | 68.12611 | 120.6643 | 0.03516329 | [8 empty] | 3.708952 | 63.56614 | 157.6541 | 0.02967162 | 3.714372 | 72.87029 | 180.7299 | 0.02971498
|  |  |  | 3.71729 | 68.22005 | 120.8307 | 0.03519035 | [8 empty] | 3.711692 | 63.58272 | 157.6952 | 0.02969354 | 3.71741 | 72.99113 | 181.0296 | 0.02973928
|  |  |  | 3.720209 | 68.21858 | 120.8281 | 0.03521798 | [8 empty] | 3.714432 | 63.66385 | 157.8965 | 0.02971545 | 3.720209 | 72.98869 | 181.0235 | 0.02976167
|  |  |  | 3.72283 | 68.27184 | 120.9224 | 0.03524279 | [8 empty] | 3.717469 | 63.73008 | 158.0607 | 0.02973975 | 3.722889 | 73.07043 | 181.2263 | 0.02978311
|  |  |  | 3.725807 | 68.36008 | 121.0787 | 0.03527098 | [8 empty] | 3.720149 | 63.74905 | 158.1078 | 0.0297612 | 3.725927 | 73.15145 | 181.4272 | 0.02980741
|  |  |  | 3.728666 | 68.35738 | 121.0739 | 0.03529804 | [8 empty] | 3.722948 | 63.83258 | 158.3149 | 0.02978359 | 3.728666 | 73.14511 | 181.4115 | 0.02982933
|  |  |  | 3.731346 | 68.41245 | 121.1715 | 0.03532341 | [8 empty] | 3.725927 | 63.87184 | 158.4123 | 0.02980741 | 3.731346 | 73.216 | 181.5873 | 0.02985077
|  |  |  | 3.734384 | 68.48547 | 121.3008 | 0.03535217 | [8 empty] | 3.728547 | 63.90784 | 158.5016 | 0.02982838 | 3.734384 | 73.31158 | 181.8243 | 0.02987507
|  |  |  | 3.737123 | 68.48148 | 121.2938 | 0.0353781 | [8 empty] | 3.731406 | 63.99892 | 158.7275 | 0.02985125 | 3.737064 | 73.32099 | 181.8477 | 0.02989651
|  |  |  | 3.739804 | 68.55972 | 121.4323 | 0.03540347 | [8 empty] | 3.734384 | 64.02822 | 158.8002 | 0.02987507 | 3.739804 | 73.42197 | 182.0981 | 0.02991843
|  |  |  | 3.742782 | 68.62096 | 121.5408 | 0.03543167 | [8 empty] | 3.737004 | 64.06496 | 158.8913 | 0.02989604 | 3.742841 | 73.50092 | 182.294 | 0.02994273
|  |  |  | 3.745581 | 68.63123 | 121.559 | 0.03545816 | [8 empty] | 3.739863 | 64.15752 | 159.1208 | 0.02991891 | 3.745521 | 73.53082 | 182.3681 | 0.02996417
|  |  |  | 3.748261 | 68.70781 | 121.6946 | 0.03548354 | [8 empty] | 3.742782 | 64.1759 | 159.1664 | 0.02994225 | 3.748321 | 73.64131 | 182.6421 | 0.02998656
|  |  |  | 3.751358 | 68.75481 | 121.7779 | 0.03551286 | [8 empty] | 3.745462 | 64.22704 | 159.2933 | 0.02996369 | 3.751239 | 73.70557 | 182.8015 | 0.03000991
|  |  |  | 3.754098 | 68.76895 | 121.8029 | 0.03553879 | [8 empty] | 3.748559 | 64.3054 | 159.4876 | 0.02998847 | 3.753979 | 73.74744 | 182.9054 | 0.03003183
|  |  |  | 3.756897 | 68.8625 | 121.9686 | 0.03556529 | [8 empty] | 3.751418 | 64.32494 | 159.5361 | 0.03001134 | 3.756957 | 73.85481 | 183.1717 | 0.03005565
|  |  |  | 3.759935 | 68.89034 | 122.0179 | 0.03559405 | [8 empty] | 3.754098 | 64.39893 | 159.7196 | 0.03003278 | 3.759935 | 73.8699 | 183.2091 | 0.03007948
|  |  |  | 3.762615 | 68.91357 | 122.0591 | 0.03561942 | [8 empty] | 3.757135 | 64.47957 | 159.9196 | 0.03005708 | 3.762555 | 73.90186 | 183.2883 | 0.03010044
|  |  |  | 3.765354 | 69.00703 | 122.2246 | 0.03564535 | [8 empty] | 3.759875 | 64.493 | 159.9529 | 0.030079 | 3.765533 | 74.01672 | 183.5732 | 0.03012426
|  |  |  | 3.768392 | 69.03403 | 122.2724 | 0.03567411 | [8 empty] | 3.762495 | 64.56055 | 160.1204 | 0.03009996 | 3.768451 | 74.02663 | 183.5978 | 0.03014761
|  |  |  | 3.771072 | 69.06309 | 122.3239 | 0.03569948 | [8 empty] | 3.765533 | 64.62815 | 160.2881 | 0.03012426 | 3.771072 | 74.07279 | 183.7123 | 0.03016858
|  |  |  | 3.77399 | 69.14963 | 122.4772 | 0.03572711 | [8 empty] | 3.768332 | 64.6572 | 160.3601 | 0.03014666 | 3.77405 | 74.20212 | 184.033 | 0.0301924
|  |  |  | 3.777028 | 69.16195 | 122.499 | 0.03575586 | [8 empty] | 3.771012 | 64.72678 | 160.5327 | 0.0301681 | 3.776909 | 74.20136 | 184.0312 | 0.03021527
|  |  |  | 3.779648 | 69.20262 | 122.571 | 0.03578067 | [8 empty] | 3.77405 | 64.77701 | 160.6573 | 0.0301924 | 3.779589 | 74.25193 | 184.1566 | 0.03023671
|  |  |  | 3.782507 | 69.2888 | 122.7237 | 0.03580774 | [8 empty] | 3.77673 | 64.80538 | 160.7276 | 0.03021384 | 3.782626 | 74.3525 | 184.406 | 0.03026101
|  |  |  | 3.785426 | 69.29677 | 122.7378 | 0.03583536 | [8 empty] | 3.77947 | 64.89187 | 160.9421 | 0.03023576 | 3.785306 | 74.35119 | 184.4027 | 0.03028245
|  |  |  | 3.788046 | 69.36095 | 122.8515 | 0.03586017 | [8 empty] | 3.782448 | 64.95134 | 161.0896 | 0.03025958 | 3.787986 | 74.42575 | 184.5877 | 0.03030389
|  |  |  | 3.790965 | 69.43425 | 122.9813 | 0.0358878 | [8 empty] | 3.785128 | 64.98193 | 161.1655 | 0.03028102 | 3.790965 | 74.51611 | 184.8118 | 0.03032772
|  |  |  | 3.793823 | 69.43198 | 122.9773 | 0.03591486 | [8 empty] | 3.787927 | 65.07112 | 161.3867 | 0.03030342 | 3.793704 | 74.5018 | 184.7763 | 0.03034963
|  |  |  | 3.796503 | 69.50494 | 123.1065 | 0.03594023 | [8 empty] | 3.790965 | 65.10646 | 161.4744 | 0.03032772 | 3.796444 | 74.54883 | 184.8929 | 0.03037155
|  |  |  | 3.799481 | 69.56921 | 123.2203 | 0.03596842 | [8 empty] | 3.793704 | 65.14022 | 161.5581 | 0.03034963 | 3.799481 | 74.54135 | 184.8744 | 0.03039585
|  |  |  | 3.802281 | 69.57534 | 123.2312 | 0.03599492 | [8 empty] | 3.796682 | 65.23627 | 161.7963 | 0.03037346 | 3.802221 | 74.45734 | 184.666 | 0.03041777
|  |  |  | 3.80502 | 69.64277 | 123.3506 | 0.03602086 | [8 empty] | 3.79966 | 65.25629 | 161.846 | 0.03039728 | 3.80514 | 74.51431 | 184.8073 | 0.03044112
|  |  |  | 3.808058 | 69.69140625 | 123.4368 | 0.03604961 | [8 empty] | 3.802281 | 65.30877 | 161.9761 | 0.03041825 | 3.808177 | 74.50489 | 184.784 | 0.03046541
|  |  |  | 3.810798 | 69.69829 | 123.4489 | 0.03607555 | [8 empty] | 3.80514 | 65.3926 | 162.184 | 0.03044112 | 3.810798 | 74.53886 | 184.8682 | 0.03048638
|  |  |  | 3.813537 | 69.79531 | 123.6208 | 0.03610149 | [8 empty] | 3.808058 | 65.43453 | 162.288 | 0.03046446 | 3.813597 | 74.63953 | 185.1179 | 0.03050877
|  |  |  | 3.816575 | 69.8256 | 123.6744 | 0.03613024 | [8 empty] | 3.810738 | 65.48715 | 162.4185 | 0.0304859 | 3.816575 | 74.66364 | 185.1777 | 0.0305326
|  |  |  | 3.819314 | 69.83118 | 123.6843 | 0.03615618 | [8 empty] | 3.813716 | 65.57156 | 162.6279 | 0.03050973 | 3.819195 | 74.72789 | 185.337 | 0.03055356
|  |  |  | 3.822114 | 69.92362 | 123.8481 | 0.03618268 | [8 empty] | 3.816515 | 65.57244 | 162.6301 | 0.03053212 | 3.822114 | 74.80911 | 185.5385 | 0.03057691
|  |  |  | 3.825151 | 69.94674 | 123.889 | 0.03621143 | [8 empty] | 3.819195 | 65.65259 | 162.8288 | 0.03055356 | 3.825032 | 74.83963 | 185.6142 | 0.03060026
|  |  |  | 3.827772 | 69.97211 | 123.9339 | 0.03623624 | [8 empty] | 3.822233 | 65.71859 | 162.9925 | 0.03057786 | 3.827653 | 74.90425 | 185.7744 | 0.03062122
|  |  |  | 3.830571 | 70.04863 | 124.0695 | 0.03626274 | [8 empty] | 3.824973 | 65.73142 | 163.0244 | 0.03059978 | 3.830631 | 75.00458 | 186.0233 | 0.03064504
|  |  |  | 3.833549 | 70.06737 | 124.1027 | 0.03629093 | [8 empty] | 3.827653 | 65.78927 | 163.1678 | 0.03062122 | 3.833489 | 75.00867 | 186.0334 | 0.03066791
|  |  |  | 3.836169 | 70.10054 | 124.1614 | 0.03631574 | [8 empty] | 3.830631 | 65.8595 | 163.342 | 0.03064504 | 3.83611 | 75.08064 | 186.2119 | 0.03068888
|  |  |  | 3.839028 | 70.18201 | 124.3057 | 0.0363428 | [8 empty] | 3.83343 | 65.89147 | 163.4213 | 0.03066744 | 3.839088 | 75.16268 | 186.4154 | 0.0307127
|  |  |  | 3.842006 | 70.20118 | 124.3397 | 0.03637099 | [8 empty] | 3.836169 | 65.96897 | 163.6135 | 0.03068935 | 3.841947 | 75.14573 | 186.3733 | 0.03073557
|  |  |  | 3.844627 | 70.22609 | 124.3838 | 0.0363958 | [8 empty] | 3.839207 | 66.03355 | 163.7737 | 0.03071366 | 3.844627 | 75.22528 | 186.5706 | 0.03075701
|  |  |  | 3.847486 | 67.85328 | 120.1811 | 0.03642286 | [8 empty] | 3.841947 | 66.04793 | 163.8093 | 0.03073557 | 3.847664 | 75.28418 | 186.7167 | 0.03078131
|  |  |  | 3.850404 | 68.29752 | 120.9679 | 0.03645049 | [8 empty] | 3.844806 | 66.12644 | 164.0041 | 0.03075844 | 3.850464 | 75.30193 | 186.7607 | 0.03080371
|  |  |  | 3.853144 | 68.46963 | 121.2728 | 0.03647643 | [8 empty] | 3.847783 | 66.16779 | 164.1066 | 0.03078227 | 3.853263 | 75.39571 | 186.9933 | 0.0308261
|  |  |  | 3.856181 | 68.45802 | 121.2522 | 0.03650518 | [8 empty] | 3.850404 | 66.20036 | 164.1874 | 0.03080323 | 3.8563 | 75.4325 | 187.0846 | 0.0308504
|  |  |  | 3.859099 | 68.46251 | 121.2601 | 0.03653281 | [8 empty] | 3.853203 | 66.28323 | 164.3929 | 0.03082563 | 3.85898 | 75.45467 | 187.1395 | 0.03087184
|  |  |  | 3.86172 | 68.54939 | 121.414 | 0.03655762 | [8 empty] | 3.856181 | 66.31746 | 164.4778 | 0.03084945 | 3.86172 | 75.54076 | 187.3531 | 0.03089376
|  |  |  | 3.864758 | 68.60487 | 121.5123 | 0.03658637 | [8 empty] | 3.858861 | 66.36086 | 164.5855 | 0.03087089 | 3.864758 | 75.59165 | 187.4793 | 0.03091806
|  |  |  | 3.867557 | 68.6243 | 121.5467 | 0.03661287 | [8 empty] | 3.86172 | 66.44168 | 164.7859 | 0.03089376 | 3.867438 | 75.64465 | 187.6107 | 0.0309395
|  |  |  | 3.870237 | 68.70267 | 121.6855 | 0.03663824 | [8 empty] | 3.864698 | 66.4604 | 164.8323 | 0.03091758 | 3.870178 | 75.75789 | 187.8916 | 0.03096142
|  |  |  | 3.873274 | 68.76585 | 121.7974 | 0.036667 | [8 empty] | 3.867378 | 66.51244 | 164.9614 | 0.03093903 | 3.873274 | 75.79808 | 187.9913 | 0.0309862
|  |  |  | 3.876014 | 68.78041 | 121.8232 | 0.03669293 | [8 empty] | 3.870356 | 66.60231 | 165.1843 | 0.03096285 | 3.875955 | 75.86626 | 188.1604 | 0.03100764
|  |  |  | 3.878754 | 68.86941 | 121.9808 | 0.03671887 | [8 empty] | 3.873155 | 66.60025 | 165.1792 | 0.03098524 | 3.878813 | 75.96191 | 188.3976 | 0.03103051
|  |  |  | 3.881791 | 68.90447 | 122.0429 | 0.03674763 | [8 empty] | 3.875776 | 66.65717 | 165.3204 | 0.03100621 | 3.881732 | 75.98763 | 188.4614 | 0.03105385
|  |  |  | 3.884471 | 68.92418 | 122.0779 | 0.036773 | [8 empty] | 3.878754 | 66.05493 | 163.8267 | 0.03103003 | 3.884353 | 76.04112 | 188.5941 | 0.03107482
|  |  |  | 3.887211 | 69.01308 | 122.2353 | 0.03679893 | [8 empty] | 3.881613 | 66.09785 | 163.9332 | 0.0310529 | 3.887271 | 76.12826 | 188.8102 | 0.03109817
|  |  |  | 3.890189 | 69.03406 | 122.2725 | 0.03682712 | [8 empty] | 3.884293 | 66.18093 | 164.1392 | 0.03107434 | 3.890189 | 76.11318 | 188.7728 | 0.03112151
|  |  |  | 3.89281 | 69.07413 | 122.3434 | 0.03685193 | [8 empty] | 3.887271 | 66.25877 | 164.3323 | 0.03109817 | 3.89281 | 76.17411 | 188.9239 | 0.03114248
|  |  |  | 3.895669 | 69.16982 | 122.5129 | 0.036879 | [8 empty] | 3.89007 | 66.28643 | 164.4009 | 0.03112056 | 3.895788 | 76.2811 | 189.1892 | 0.0311663
|  |  |  | 3.898706 | 69.19012 | 122.5489 | 0.03690775 | [8 empty] | 3.892869 | 66.37703 | 164.6256 | 0.03114295 | 3.898646 | 76.29385 | 189.2209 | 0.03118917
|  |  |  | 3.901386 | 69.24156 | 122.64 | 0.03693312 | [8 empty] | 3.895907 | 66.42488 | 164.7442 | 0.03116725 | 3.901386 | 76.37507 | 189.4223 | 0.03121109
|  |  |  | 3.904364 | 69.3285 | 122.794 | 0.03696131 | [8 empty] | 3.898587 | 66.44817 | 164.802 | 0.03118869 | 3.904424 | 76.46962 | 189.6568 | 0.03123539
|  |  |  | 3.907342 | 69.32713 | 122.7915 | 0.0369895 | [8 empty] | 3.901386 | 66.5401 | 165.03 | 0.03121109 | 3.907163 | 76.45107 | 189.6108 | 0.03125731
|  |  |  | 3.909963 | 69.39304 | 122.9083 | 0.03701431 | [8 empty] | 3.904424 | 66.58878 | 165.1507 | 0.03123539 | 3.909844 | 76.53788 | 189.8261 | 0.03127875
|  |  |  | 3.912821 | 69.47077 | 123.046 | 0.03704138 | [8 empty] | 3.907104 | 66.61576 | 165.2177 | 0.03125683 | 3.912821 | 76.59937 | 189.9786 | 0.03130257
|  |  |  | 3.91568 | 69.49024 | 123.0805 | 0.03706844 | [8 empty] | 3.909963 | 66.70306 | 165.4342 | 0.0312797 | 3.915621 | 76.59781 | 189.9747 | 0.03132496
|  |  |  | 3.91836 | 69.54575 | 123.1788 | 0.03709381 | [8 empty] | 3.913 | 66.74776 | 165.545 | 0.031304 | 3.91836 | 76.67956 | 190.1775 | 0.03134688
|  |  |  | 3.921338 | 69.61582 | 123.3029 | 0.037122 | [8 empty] | 3.91568 | 66.79086 | 165.6519 | 0.03132544 | 3.921458 | 76.73383 | 190.3121 | 0.03137166
|  |  |  | 3.924197 | 69.62999 | 123.328 | 0.03714907 | [8 empty] | 3.91848 | 66.88734 | 165.8912 | 0.03134784 | 3.924137 | 76.68722 | 190.1965 | 0.0313931
|  |  |  | 3.926818 | 69.70743 | 123.4651 | 0.03717388 | [8 empty] | 3.921398 | 66.91566 | 165.9615 | 0.03137118 | 3.926877 | 76.7368 | 190.3194 | 0.03141502
|  |  |  | 3.929855 | 69.7746 | 123.5841 | 0.03720263 | [8 empty] | 3.924018 | 66.96198 | 166.0763 | 0.03139215 | 3.929915 | 76.75028 | 190.3529 | 0.03143932
|  |  |  | 3.932595 | 69.77198 | 123.5795 | 0.03722856 | [8 empty] | 3.926877 | 67.04805 | 166.2898 | 0.03141502 | 3.932535 | 76.72414 | 190.288 | 0.03146028
|  |  |  | 3.935275 | 69.866 | 123.746 | 0.03725394 | [8 empty] | 3.929796 | 67.06425 | 166.33 | 0.03143837 | 3.935335 | 76.83418 | 190.561 | 0.03148268
|  |  |  | 3.938313 | 69.91301 | 123.8293 | 0.03728269 | [8 empty] | 3.932476 | 67.13138 | 166.4965 | 0.0314598 | 3.938313 | 76.87986 | 190.6743 | 0.0315065
|  |  |  | 3.941052 | 69.92804 | 123.8559 | 0.03730863 | [8 empty] | 3.935453 | 67.224 | 166.7262 | 0.03148363 | 3.940993 | 76.87929 | 190.6728 | 0.03152794
|  |  |  | 3.943851 | 70.02579 | 124.029 | 0.03733512 | [8 empty] | 3.938313 | 67.2271 | 166.7339 | 0.0315065 | 3.943851 | 76.9828 | 190.9296 | 0.03155081
|  |  |  | 3.946889 | 70.06114 | 124.0916 | 0.03736388 | [8 empty] | 3.940993 | 67.29616 | 166.9052 | 0.03152794 | 3.94683 | 77.02772 | 191.041 | 0.03157464
|  |  |  | 3.949629 | 70.08772 | 124.1387 | 0.03738982 | [8 empty] | 3.94403 | 67.38137 | 167.1165 | 0.03155224 | 3.94945 | 77.0689 | 191.1431 | 0.0315956
|  |  |  | 3.952428 | 70.16179 | 124.2699 | 0.03741632 | [8 empty] | 3.94683 | 67.39476 | 167.1497 | 0.03157464 | 3.952487 | 77.17496 | 191.4061 | 0.0316199
|  |  |  | 3.955465 | 70.19944 | 124.3366 | 0.03744507 | [8 empty] | 3.949509 | 67.47713 | 167.354 | 0.03159608 | 3.955406 | 77.14486 | 191.3315 | 0.03164325
|  |  |  | 3.958086 | 70.22789 | 124.387 | 0.03746988 | [8 empty] | 3.952547 | 67.53893 | 167.5073 | 0.03162038 | 3.958026 | 77.17523 | 191.4068 | 0.03166421
|  |  |  | 3.960945 | 70.32074 | 124.5514 | 0.03749694 | [8 empty] | 3.955346 | 67.54543 | 167.5234 | 0.03164277 | 3.961064 | 77.29182 | 191.696 | 0.03168851
|  |  |  | 3.963923 | 70.33035 | 124.5684 | 0.03752513 | [8 empty] | 3.958026 | 67.6384 | 167.754 | 0.03166421 | 3.963923 | 77.30001 | 191.7163 | 0.03171138
|  |  |  | 3.966543 | 70.38311 | 124.6619 | 0.03754994 | [8 empty] | 3.961064 | 67.68308 | 167.8648 | 0.03168851 | 3.966603 | 77.37099 | 191.8923 | 0.03173282
|  |  |  | 3.969462 | 70.46693 | 124.8104 | 0.03757757 | [8 empty] | 3.963803 | 67.71414 | 167.9418 | 0.03171043 | 3.969581 | 77.47334 | 192.1462 | 0.03175665
|  |  |  | 3.97244 | 70.45994 | 124.798 | 0.03760576 | [8 empty] | 3.966543 | 67.80602 | 168.1697 | 0.03173235 | 3.97238 | 77.46198 | 192.118 | 0.03177904
|  |  |  | 3.97512 | 70.52563 | 124.9143 | 0.03763114 | [8 empty] | 3.969581 | 67.84286 | 168.2611 | 0.03175665 | 3.97506 | 77.52988 | 192.2864 | 0.03180048
|  |  |  | 3.978038 | 70.61298 | 125.069 | 0.03765876 | [8 empty] | 3.972201 | 67.85901 | 168.3011 | 0.03177761 | 3.978038 | 77.6326 | 192.5412 | 0.03182431
|  |  |  | 3.980837 | 70.61095 | 125.0654 | 0.03768526 | [8 empty] | 3.975001 | 67.95154 | 168.5306 | 0.03180001 | 3.980778 | 77.6393 | 192.5578 | 0.03184622
|  |  |  | 3.983518 | 70.68114 | 125.1898 | 0.03771063 | [8 empty] | 3.977979 | 67.9826 | 168.6077 | 0.03182383 | 3.983518 | 77.73061 | 192.7843 | 0.03186814
|  |  |  | 3.986496 | 70.75674 | 125.3237 | 0.03773882 | [8 empty] | 3.980658 | 68.01601 | 168.6905 | 0.03184527 | 3.986555 | 77.81609 | 192.9962 | 0.03189244
|  |  |  | 3.989295 | 70.74342 | 125.3001 | 0.03776532 | [8 empty] | 3.983458 | 68.0969 | 168.8911 | 0.03186766 | 3.989235 | 77.82144 | 193.0095 | 0.03191388
|  |  |  | 3.991975 | 70.82748 | 125.449 | 0.0377907 | [8 empty] | 3.986436 | 68.12593 | 168.9631 | 0.03189149 | 3.991975 | 77.91867 | 193.2507 | 0.0319358
|  |  |  | 3.995012 | 70.87033 | 125.5249 | 0.03781945 | [8 empty] | 3.989116 | 68.17381 | 169.0819 | 0.03191293 | 3.994953 | 77.99882 | 193.4494 | 0.03195962
|  |  |  | 3.997812 | 70.87209 | 125.528 | 0.03784595 | [8 empty] | 3.992153 | 68.27048 | 169.3216 | 0.03193723 | 3.997692 | 78.02295 | 193.5093 | 0.03198154
|  |  |  | 4.000551 | 70.96706 | 125.6962 | 0.03787188 | [8 empty] | 3.995072 | 68.2742 | 169.3309 | 0.03196057 | 4.000611 | 78.1255 | 193.7636 | 0.03200489
|  |  |  | 4.003589 | 71.01067 | 125.7734 | 0.03790064 | [8 empty] | 3.997752 | 68.3176 | 169.4385 | 0.03198202 | 4.003648 | 78.16093 | 193.8515 | 0.03202919
|  |  |  | 4.006269 | 71.01202 | 125.7758 | 0.03792601 | [8 empty] | 4.000789 | 68.40374 | 169.6521 | 0.03200632 | 4.006269 | 78.19229 | 193.9293 | 0.03205015
|  |  |  | 4.009008 | 71.109 | 125.9476 | 0.03795195 | [8 empty] | 4.003589 | 68.40375 | 169.6522 | 0.03202871 | 4.009187 | 78.31209 | 194.2264 | 0.0320735
|  |  |  | 4.012046 | 71.13074 | 125.9861 | 0.0379807 | [8 empty] | 4.006209 | 68.45994 | 169.7915 | 0.03204967 | 4.012106 | 78.31725 | 194.2392 | 0.03209684
|  |  |  | 4.014726 | 71.14463 | 126.0107 | 0.03800608 | [8 empty] | 4.009247 | 68.53754 | 169.984 | 0.03207397 | 4.014726 | 78.33861 | 194.2922 | 0.03211781
|  |  |  | 4.017585 | 71.24286 | 126.1847 | 0.03803314 | [8 empty] | 4.012046 | 68.53744 | 169.9837 | 0.03209637 | 4.017645 | 78.46245 | 194.5993 | 0.03214116
|  |  |  | 4.020622 | 71.25374 | 126.2039 | 0.03806189 | [8 empty] | 4.014726 | 68.60805 | 170.1588 | 0.03211781 | 4.020503 | 78.48929 | 194.6659 | 0.03216403
|  |  |  | 4.023243 | 71.29034 | 126.2688 | 0.0380867 | [8 empty] | 4.017764 | 68.66844 | 170.3086 | 0.03214211 | 4.023184 | 78.55508 | 194.8291 | 0.03218547
|  |  |  | 4.026102 | 71.37064 | 126.411 | 0.03811376 | [8 empty] | 4.020444 | 68.66703 | 170.3051 | 0.03216355 | 4.026221 | 78.67356 | 195.1229 | 0.03220977
|  |  |  | 4.02908 | 71.38844 | 126.4425 | 0.03814196 | [8 empty] | 4.023124 | 68.20554 | 169.1606 | 0.03218499 | 4.02902 | 78.68241 | 195.1449 | 0.03223216
|  |  |  | 4.031701 | 71.43044 | 126.5169 | 0.03816677 | [8 empty] | 4.026162 | 68.28098 | 169.3477 | 0.03220929 | 4.031641 | 78.75662 | 195.3289 | 0.03225313
|  |  |  | 4.034559 | 71.50938 | 126.6567 | 0.03819383 | [8 empty] | 4.028841 | 68.27943 | 169.3438 | 0.03223073 | 4.034619 | 78.87572 | 195.6243 | 0.03227695
|  |  |  | 4.037478 | 71.51331 | 126.6637 | 0.03822145 | [8 empty] | 4.031581 | 68.36472 | 169.5553 | 0.03225265 | 4.037358 | 78.87754 | 195.6288 | 0.03229887
|  |  |  | 4.040158 | 71.56966 | 126.7635 | 0.03824683 | [8 empty] | 4.034678 | 68.40861 | 169.6642 | 0.03227743 | 4.040039 | 78.95493 | 195.8208 | 0.03232031
|  |  |  | 4.043136 | 71.63647 | 126.8818 | 0.03827502 | [8 empty] | 4.037418 | 68.42583 | 169.7069 | 0.03229934 | 4.043136 | 79.03228 | 196.0126 | 0.03234509
|  |  |  | 4.045935 | 71.64793 | 126.9021 | 0.03830152 | [8 empty] | 4.040336 | 68.51656 | 169.9319 | 0.03232269 | 4.045875 | 78.97237 | 195.864 | 0.032367
|  |  |  | 4.048615 | 71.71893 | 127.0279 | 0.03832689 | [8 empty] | 4.043374 | 68.54462 | 170.0015 | 0.03234699 | 4.048734 | 78.98129 | 195.8861 | 0.03238987
|  |  |  | 4.051712 | 71.77632 | 127.1295 | 0.03835621 | [8 empty] | 4.045994 | 68.58796 | 170.109 | 0.03236796 | 4.051831 | 78.85475 | 195.5723 | 0.03241465
|  |  |  | 4.054511 | 71.77173 | 127.1214 | 0.03838271 | [8 empty] | 4.048794 | 68.68044 | 170.3384 | 0.03239035 | 4.054511 | 78.80087 | 195.4387 | 0.03243609
|  |  |  | 4.057191 | 71.85406 | 127.2672 | 0.03840808 | [8 empty] | 4.051712 | 68.69742 | 170.3805 | 0.0324137 | 4.057311 | 78.89069 | 195.6614 | 0.03245848
|  |  |  | 4.060288 | 71.89729 | 127.3438 | 0.0384374 | [8 empty] | 4.054333 | 68.74852 | 170.5072 | 0.03243466 | 4.060288 | 78.87766 | 195.6291 | 0.03248231
|  |  |  | 4.063028 | 71.89542 | 127.3405 | 0.03846334 | [8 empty] | 4.057311 | 68.82375 | 170.6938 | 0.03245848 | 4.062909 | 78.90942 | 195.7079 | 0.03250327
|  |  |  | 4.065768 | 71.99496 | 127.5168 | 0.03848927 | [8 empty] | 4.060169 | 68.83057 | 170.7107 | 0.03248135 | 4.065768 | 79.00217 | 195.9379 | 0.03252614
|  |  |  | 4.068805 | 72.01513 | 127.5525 | 0.03851802 | [8 empty] | 4.06285 | 68.87183 | 170.8131 | 0.0325028 | 4.068746 | 78.99415 | 195.918 | 0.03254997
|  |  |  | 4.071486 | 72.0344 | 127.5866 | 0.0385434 | [8 empty] | 4.065827 | 68.96802 | 171.0516 | 0.03252662 | 4.071426 | 79.05567 | 196.0706 | 0.03257141
|  |  |  | 4.074225 | 72.1277 | 127.7519 | 0.03856933 | [8 empty] | 4.068627 | 68.96404 | 171.0418 | 0.03254901 | 4.074285 | 79.13881 | 196.2768 | 0.03259428
|  |  |  | 4.077263 | 72.14907 | 127.7898 | 0.03859809 | [8 empty] | 4.071247 | 69.03168 | 171.2095 | 0.03256998 | 4.077203 | 79.14645 | 196.2958 | 0.03261762
|  |  |  | 4.079883 | 72.17854 | 127.8419 | 0.0386229 | [8 empty] | 4.074285 | 69.0986 | 171.3755 | 0.03259428 | 4.079824 | 79.22218 | 196.4836 | 0.03263859
|  |  |  | 4.082742 | 72.27586 | 128.0143 | 0.03864996 | [8 empty] | 4.077084 | 69.11614 | 171.419 | 0.03261667 | 4.082802 | 79.30457 | 196.6879 | 0.03266241
|  |  |  | 4.08572 | 72.26594 | 127.9967 | 0.03867815 | [8 empty] | 4.079764 | 69.20077 | 171.6289 | 0.03263811 | 4.08566 | 79.29539 | 196.6651 | 0.03268528
|  |  |  | 4.088341 | 72.30432 | 128.0647 | 0.03870296 | [8 empty] | 4.082861 | 69.23978 | 171.7257 | 0.03266289 | 4.088281 | 79.3899 | 196.8996 | 0.03270625
|  |  |  | 4.091199 | 72.395 | 128.2253 | 0.03873002 | [8 empty] | 4.085601 | 69.26795 | 171.7955 | 0.03268481 | 4.091319 | 79.47442 | 197.1092 | 0.03273055
|  |  |  | 4.094118 | 72.40845 | 128.2492 | 0.03875765 | [8 empty] | 4.0884 | 69.3464 | 171.9901 | 0.0327072 | 4.094118 | 79.48716 | 197.1408 | 0.03275294
|  |  |  | 4.096857 | 72.45577 | 128.333 | 0.03878358 | [8 empty] | 4.091437 | 69.39622 | 172.1137 | 0.0327315 | 4.096917 | 79.55819 | 197.3169 | 0.03277534
|  |  |  | 4.099895 | 72.53126 | 128.4667 | 0.03881234 | [8 empty] | 4.094118 | 69.42471 | 172.1843 | 0.03275294 | 4.099954 | 79.62919 | 197.493 | 0.03279964
|  |  |  | 4.102814 | 72.51923 | 128.4454 | 0.03883997 | [8 empty] | 4.096917 | 69.50821 | 172.3914 | 0.03277534 | 4.102694 | 79.63834 | 197.5157 | 0.03282155
|  |  |  | 4.105434 | 72.59241 | 128.575 | 0.03886477 | [8 empty] | 4.099895 | 69.54664 | 172.4867 | 0.03279916 | 4.105374 | 79.73508 | 197.7556 | 0.03284299
|  |  |  | 4.108412 | 72.6646 | 128.7028 | 0.03889296 | [8 empty] | 4.102575 | 69.58179 | 172.5739 | 0.0328206 | 4.108412 | 79.82288 | 197.9734 | 0.03286729
|  |  |  | 4.111271 | 72.65803 | 128.6912 | 0.03892003 | [8 empty] | 4.105434 | 69.67183 | 172.7972 | 0.03284347 | 4.111092 | 79.83954 | 198.0147 | 0.03288874
|  |  |  | 4.113891 | 72.7357 | 128.8288 | 0.03894484 | [8 empty] | 4.108412 | 69.66782 | 172.7872 | 0.03286729 | 4.113832 | 79.94759 | 198.2827 | 0.03291065
|  |  |  | 4.116869 | 72.79414 | 128.9323 | 0.03897303 | [8 empty] | 4.111092 | 69.7037 | 172.8763 | 0.03288874 | 4.116929 | 79.98695 | 198.3803 | 0.03293543
|  |  |  | 4.119609 | 72.79516 | 128.9341 | 0.03899897 | [8 empty] | 4.11401 | 69.55531 | 172.5082 | 0.03291208 | 4.119609 | 80.02049 | 198.4635 | 0.03295687
|  |  |  | 4.122349 | 72.87683 | 129.0788 | 0.0390249 | [8 empty] | 4.116869 | 69.24956 | 171.7499 | 0.03293495 | 4.122408 | 80.1032 | 198.6686 | 0.03297926
|  |  |  | 4.125386 | 72.91859 | 129.1527 | 0.03905365 | [8 empty] | 4.11949 | 69.31139 | 171.9033 | 0.03295592 | 4.125386 | 80.13039 | 198.7361 | 0.03300309
|  |  |  | 4.128126 | 72.93675 | 129.1849 | 0.03907959 | [8 empty] | 4.122408 | 69.40764 | 172.142 | 0.03297926 | 4.128007 | 80.16843 | 198.8304 | 0.03302405
|  |  |  | 4.130806 | 73.02871 | 129.3478 | 0.03910496 | [8 empty] | 4.125326 | 69.42431 | 172.1833 | 0.03300261 | 4.130865 | 80.27472 | 199.094 | 0.03304692
|  |  |  | 4.133843 | 73.05959 | 129.4024 | 0.03913372 | [8 empty] | 4.127947 | 69.48692 | 172.3386 | 0.03302358 | 4.133843 | 80.28518 | 199.12 | 0.03307075
|  |  |  | 4.136524 | 73.07199 | 129.4244 | 0.03915909 | [8 empty] | 4.130985 | 69.57224 | 172.5502 | 0.03304788 | 4.136464 | 80.33593 | 199.2459 | 0.03309171
|  |  |  | 4.139263 | 73.16398 | 129.5873 | 0.03918502 | [8 empty] | 4.133843 | 69.58916 | 172.5922 | 0.03307075 | 4.139382 | 80.43644 | 199.4951 | 0.03311506
|  |  |  | 4.142301 | 73.17056 | 129.599 | 0.03921378 | [8 empty] | 4.136524 | 69.65803 | 172.763 | 0.03309219 | 4.142301 | 80.45065 | 199.5304 | 0.03313841
|  |  |  | 4.14504 | 73.19968 | 129.6506 | 0.03923971 | [8 empty] | 4.13962 | 69.73006 | 172.9416 | 0.03311696 | 4.14504 | 80.52369 | 199.7115 | 0.03316032
|  |  |  | 4.147959 | 73.27941 | 129.7918 | 0.03926734 | [8 empty] | 4.142301 | 69.75171 | 172.9953 | 0.03313841 | 4.148019 | 80.59253 | 199.8823 | 0.03318415
|  |  |  | 4.150996 | 73.27886 | 129.7908 | 0.0392961 | [8 empty] | 4.144981 | 69.84428 | 173.2249 | 0.03315985 | 4.150877 | 80.57188 | 199.831 | 0.03320702
|  |  |  | 4.153617 | 73.33583 | 129.8917 | 0.03932091 | [8 empty] | 4.148019 | 69.90424 | 173.3736 | 0.03318415 | 4.153498 | 80.67688 | 200.0915 | 0.03322798
|  |  |  | 4.156535 | 73.41689 | 130.0353 | 0.03934853 | [8 empty] | 4.150758 | 69.93156 | 173.4414 | 0.03320606 | 4.156535 | 80.7506 | 200.2743 | 0.03325228
|  |  |  | 4.159454 | 73.41058 | 130.0241 | 0.03937616 | [8 empty] | 4.153557 | 70.0193 | 173.659 | 0.03322846 | 4.159335 | 80.75549 | 200.2864 | 0.03327468
|  |  |  | 4.162074 | 73.45712 | 130.1065 | 0.03940097 | [8 empty] | 4.156654 | 70.06918 | 173.7827 | 0.03325323 | 4.162074 | 80.84735 | 200.5143 | 0.03329659
|  |  |  | 4.164992 | 73.53903 | 130.2516 | 0.03942859 | [8 empty] | 4.159275 | 70.08749 | 173.8281 | 0.0332742 | 4.165112 | 80.92074 | 200.6963 | 0.03332089
|  |  |  | 4.167911 | 73.52022 | 130.2183 | 0.03945622 | [8 empty] | 4.162074 | 70.17605 | 174.0477 | 0.03329659 | 4.167852 | 80.92928 | 200.7175 | 0.03334281
|  |  |  | 4.170531 | 73.59661 | 130.3536 | 0.03948103 | [8 empty] | 4.165052 | 70.20616 | 174.1224 | 0.03332042 | 4.170591 | 81.01993 | 200.9423 | 0.03336473
|  |  |  | 4.173569 | 73.64806 | 130.4448 | 0.03950979 | [8 empty] | 4.167673 | 70.23543 | 174.195 | 0.03334138 | 4.173629 | 81.05859 | 201.0382 | 0.03338903
|  |  |  | 4.176309 | 73.64877 | 130.446 | 0.03953572 | [8 empty] | 4.170531 | 70.33006 | 174.4297 | 0.03336425 | 4.176249 | 81.06802 | 201.0615 | 0.03340999
|  |  |  | 4.178989 | 73.73859 | 130.6051 | 0.03956109 | [8 empty] | 4.17345 | 70.36252 | 174.5102 | 0.0333876 | 4.178989 | 81.1677 | 201.3088 | 0.03343191
|  |  |  | 4.182026 | 73.78764 | 130.692 | 0.03958985 | [8 empty] | 4.17613 | 70.40489 | 174.6153 | 0.03340904 | 4.182026 | 81.20171 | 201.3931 | 0.03345621
|  |  |  | 4.184766 | 73.77663 | 130.6725 | 0.03961579 | [8 empty] | 4.179048 | 70.49473 | 174.8381 | 0.03343239 | 4.184707 | 81.24143 | 201.4916 | 0.03347765
|  |  |  | 4.187506 | 73.85638 | 130.8137 | 0.03964172 | [8 empty] | 4.181967 | 70.51034 | 174.8768 | 0.03345573 | 4.187565 | 81.34615 | 201.7514 | 0.03350052
|  |  |  | 4.190543 | 73.90791 | 130.905 | 0.03967048 | [8 empty] | 4.184647 | 70.55571 | 174.9894 | 0.03347718 | 4.190484 | 81.35682 | 201.7778 | 0.03352387
|  |  |  | 4.193283 | 73.89588 | 130.8837 | 0.03969641 | [8 empty] | 4.187625 | 70.63459 | 175.185 | 0.033501 | 4.193164 | 81.40938 | 201.9082 | 0.03354531
|  |  |  | 4.196082 | 73.98186 | 131.036 | 0.03972291 | [8 empty] | 4.190543 | 70.63388 | 175.1832 | 0.03352435 | 4.196142 | 81.50074 | 202.1348 | 0.03356913
|  |  |  | 4.199179 | 73.99527 | 131.0597 | 0.03975223 | [8 empty] | 4.193164 | 70.70956 | 175.3709 | 0.03354531 | 4.19906 | 81.49792 | 202.1278 | 0.03359248
|  |  |  | 4.2018 | 74.0167 | 131.0977 | 0.03977704 | [8 empty] | 4.196261 | 70.78809 | 175.5657 | 0.03357008 | 4.20168 | 81.54562 | 202.2461 | 0.03361344
|  |  |  | 4.204599 | 74.11427 | 131.2705 | 0.03980354 | [8 empty] | 4.19906 | 70.79521 | 175.5834 | 0.03359248 | 4.204658 | 81.64898 | 202.5024 | 0.03363727
|  |  |  | 4.207577 | 74.12085 | 131.2821 | 0.03983173 | [8 empty] | 4.20174 | 70.87716 | 175.7866 | 0.03361392 | 4.207577 | 81.66176 | 202.5341 | 0.03366062
|  |  |  | 4.210197 | 74.15426 | 131.3413 | 0.03985654 | [8 empty] | 4.204778 | 70.94537 | 175.9558 | 0.03363822 | 4.210197 | 81.73648 | 202.7194 | 0.03368158
|  |  |  | 4.213057 | 74.24059 | 131.4942 | 0.0398836 | [8 empty] | 4.207517 | 70.94859 | 175.9638 | 0.03366014 | 4.213235 | 81.82421875 | 202.9371 | 0.03370588
|  |  |  | 4.216034 | 74.2308 | 131.4769 | 0.03991179 | [8 empty] | 4.210197 | 71.02879 | 176.1627 | 0.03368158 | 4.216034 | 81.83377 | 202.9607 | 0.03372828
|  |  |  | 4.218714 | 74.27238 | 131.5505 | 0.03993716 | [8 empty] | 4.213235 | 71.08913 | 176.3123 | 0.03370588 | 4.218714 | 81.91901 | 203.1721 | 0.03374971
|  |  |  | 4.221692 | 74.35204 | 131.6916 | 0.03996535 | [8 empty] | 4.215915 | 71.09454 | 176.3258 | 0.03372732 | 4.221692 | 81.98862 | 203.3448 | 0.03377354
|  |  |  | 4.224551 | 74.33591 | 131.6631 | 0.03999242 | [8 empty] | 4.218655 | 71.19342 | 176.571 | 0.03374924 | 4.224432 | 81.98567 | 203.3375 | 0.03379546
|  |  |  | 4.227172 | 74.3903 | 131.7594 | 0.04001722 | [8 empty] | 4.221692 | 71.22198 | 176.6418 | 0.03377354 | 4.227172 | 82.04488 | 203.4843 | 0.03381737
|  |  |  | 4.23009 | 74.47066 | 131.9017 | 0.04004485 | [8 empty] | 4.224373 | 71.24462 | 176.698 | 0.03379498 | 4.230209 | 82.09577 | 203.6105 | 0.03384167
|  |  |  | 4.233008 | 74.44693 | 131.8597 | 0.04007248 | [8 empty] | 4.227112 | 71.35629 | 176.9749 | 0.0338169 | 4.23289 | 82.02583 | 203.4371 | 0.03386312
|  |  |  | 4.235629 | 74.53207 | 132.0105 | 0.04009729 | [8 empty] | 4.23009 | 71.38297 | 177.0411 | 0.03384072 | 4.235629 | 82.05264 | 203.5036 | 0.03388503
|  |  |  | 4.238607 | 74.5919 | 132.1165 | 0.04012548 | [8 empty] | 4.23283 | 71.42587 | 177.1475 | 0.03386264 | 4.238607 | 82.0808 | 203.5734 | 0.03390886
|  |  |  | 4.241466 | 74.55854 | 132.0574 | 0.04015254 | [8 empty] | 4.235808 | 71.49956 | 177.3303 | 0.03388646 | 4.241347 | 82.05705 | 203.5145 | 0.03393077
|  |  |  | 4.244206 | 72.39652 | 128.228 | 0.04017848 | [8 empty] | 4.238786 | 71.5157 | 177.3703 | 0.03391029 | 4.244206 | 82.15382 | 203.7545 | 0.03395364
|  |  |  | 4.247303 | 72.93877 | 129.1885 | 0.0402078 | [8 empty] | 4.241406 | 71.56086 | 177.4823 | 0.03393125 | 4.247303 | 82.18457 | 203.8308 | 0.03397842
|  |  |  | 4.249983 | 72.86439 | 129.0567 | 0.04023317 | [8 empty] | 4.244384 | 71.63553 | 177.6675 | 0.03395507 | 4.249923 | 82.17464 | 203.8061 | 0.03399938
|  |  |  | 4.252663 | 72.77571 | 128.8996 | 0.04025854 | [8 empty] | 4.247303 | 71.64798 | 177.6984 | 0.03397842 | 4.252841 | 82.29776 | 204.1115 | 0.03402273
|  |  |  | 4.2557 | 72.573 | 128.5406 | 0.0402873 | [8 empty] | 4.249863 | 71.69964 | 177.8265 | 0.03399891 | 4.25582 | 82.29433 | 204.103 | 0.03404656
|  |  |  | 4.25844 | 72.43227 | 128.2914 | 0.04031323 | [8 empty] | 4.252782 | 71.78324 | 178.0338 | 0.03402226 | 4.25844 | 82.29128 | 204.0954 | 0.03406752
|  |  |  | 4.261239 | 72.44174 | 128.3081 | 0.04033973 | [8 empty] | 4.255641 | 71.77211 | 178.0062 | 0.03404513 | 4.261299 | 82.41393 | 204.3996 | 0.03409039
|  |  |  | 4.264336 | 72.42592 | 128.2801 | 0.04036905 | [8 empty] | 4.258321 | 71.83366 | 178.1589 | 0.03406657 | 4.264217 | 82.43835 | 204.4602 | 0.03411374
|  |  |  | 4.267016 | 72.41079 | 128.2533 | 0.04039442 | [8 empty] | 4.261358 | 71.89742 | 178.317 | 0.03409087 | 4.266897 | 82.49236 | 204.5941 | 0.03413518
|  |  |  | 4.269816 | 72.47952 | 128.375 | 0.04042092 | [8 empty] | 4.264098 | 71.88962 | 178.2977 | 0.03411279 | 4.269875 | 82.61497 | 204.8983 | 0.034159
|  |  |  | 4.272793 | 72.48898 | 128.3918 | 0.04044911 | [8 empty] | 4.266778 | 71.96255 | 178.4785 | 0.03413422 | 4.272675 | 82.62103 | 204.9133 | 0.0341814
|  |  |  | 4.275414 | 72.50771 | 128.425 | 0.04047392 | [8 empty] | 4.269816 | 72.02538 | 178.6344 | 0.03415852 | 4.275295 | 82.68343 | 205.068 | 0.03420236
|  |  |  | 4.278273 | 72.61957 | 128.6231 | 0.04050098 | [8 empty] | 4.272496 | 72.01851 | 178.6173 | 0.03417997 | 4.278273 | 82.80579 | 205.3715 | 0.03422618
|  |  |  | 4.281191 | 72.62695 | 128.6362 | 0.04052861 | [8 empty] | 4.275235 | 72.10205 | 178.8245 | 0.03420188 | 4.281072 | 82.78753 | 205.3262 | 0.03424858
|  |  |  | 4.283812 | 72.67075 | 128.7137 | 0.04055342 | [8 empty] | 4.278332 | 72.14493 | 178.9309 | 0.03422666 | 4.283752 | 82.86153 | 205.5097 | 0.03427002
|  |  |  | 4.28673 | 72.77988 | 128.907 | 0.04058105 | [8 empty] | 4.281072 | 72.14671 | 178.9353 | 0.03424858 | 4.28679 | 82.956 | 205.7441 | 0.03429432
|  |  |  | 4.289648 | 72.77083 | 128.891 | 0.04060867 | [8 empty] | 4.283931 | 71.30201 | 176.8403 | 0.03427145 | 4.289589 | 82.96358 | 205.7629 | 0.03431671
|  |  |  | 4.292329 | 72.8376 | 129.0093 | 0.04063405 | [8 empty] | 4.286969 | 71.41206 | 177.1133 | 0.03429575 | 4.292388 | 83.04417 | 205.9627 | 0.03433911
|  |  |  | 4.295366 | 72.9296 | 129.1722 | 0.0406628 | [8 empty] | 4.289648 | 71.43854 | 177.1789 | 0.03431719 | 4.295545 | 83.12289 | 206.158 | 0.03436436
|  |  |  | 4.298165 | 72.92633 | 129.1664 | 0.0406893 | [8 empty] | 4.292448 | 71.55617 | 177.4707 | 0.03433958 | 4.298225 | 83.10538 | 206.1145 | 0.0343858
|  |  |  | 4.300846 | 73.00703 | 129.3094 | 0.04071467 | [8 empty] | 4.295426 | 71.58615 | 177.545 | 0.03436341 | 4.300905 | 83.22883 | 206.4207 | 0.03440724
|  |  |  | 4.303883 | 73.08135 | 129.441 | 0.04074343 | [8 empty] | 4.298046 | 71.63424 | 177.6643 | 0.03438437 | 4.303883 | 83.29874 | 206.5941 | 0.03443107
|  |  |  | 4.306682 | 73.0808 | 129.44 | 0.04076993 | [8 empty] | 4.300965 | 71.70722 | 177.8453 | 0.03440772 | 4.306563 | 83.29678 | 206.5892 | 0.03445251
|  |  |  | 4.309422 | 73.17966 | 129.6151 | 0.04079586 | [8 empty] | 4.303883 | 71.74026 | 177.9272 | 0.03443107 | 4.309422 | 83.40727 | 206.8633 | 0.03447538
|  |  |  | 4.31246 | 73.26289 | 129.7625 | 0.04082462 | [8 empty] | 4.306563 | 71.78957 | 178.0495 | 0.03445251 | 4.3124 | 83.4484 | 206.9653 | 0.0344992
|  |  |  | 4.31514 | 73.26306 | 129.7628 | 0.04084999 | [8 empty] | 4.309481 | 71.86826 | 178.2447 | 0.03447585 | 4.315021 | 83.45592 | 206.9839 | 0.03452016
|  |  |  | 4.31788 | 73.34744 | 129.9123 | 0.04087593 | [8 empty] | 4.312341 | 71.88286 | 178.2809 | 0.03449873 | 4.31788 | 83.57572 | 207.2811 | 0.03454304
|  |  |  | 4.320917 | 73.40112 | 130.0074 | 0.04090468 | [8 empty] | 4.314961 | 71.94516 | 178.4354 | 0.03451969 | 4.320858 | 83.61014 | 207.3664 | 0.03456686
|  |  |  | 4.323597 | 73.40842 | 130.0203 | 0.04093005 | [8 empty] | 4.317939 | 72.03475 | 178.6576 | 0.03454351 | 4.323478 | 83.63503 | 207.4281 | 0.03458782
|  |  |  | 4.326337 | 73.4977 | 130.1784 | 0.04095599 | [8 empty] | 4.320798 | 72.02417 | 178.6314 | 0.03456638 | 4.326396 | 83.75146 | 207.7169 | 0.03461117
|  |  |  | 4.329374 | 73.53071 | 130.2369 | 0.04098474 | [8 empty] | 4.323478 | 72.10052 | 178.8207 | 0.03458782 | 4.329315 | 83.78822 | 207.8081 | 0.03463452
|  |  |  | 4.331995 | 73.55994 | 130.2887 | 0.04100955 | [8 empty] | 4.326515 | 72.18626 | 179.0334 | 0.03461212 | 4.331935 | 83.83943 | 207.9351 | 0.03465548
|  |  |  | 4.334853 | 73.66817 | 130.4804 | 0.04103661 | [8 empty] | 4.329315 | 72.1907 | 179.0444 | 0.03463452 | 4.334973 | 83.9477 | 208.2036 | 0.03467978
|  |  |  | 4.337772 | 73.6868 | 130.5134 | 0.04106424 | [8 empty] | 4.332054 | 72.27711 | 179.2587 | 0.03465644 | 4.337831 | 83.95206 | 208.2144 | 0.03470265
|  |  |  | 4.340512 | 73.71571 | 130.5646 | 0.04109018 | [8 empty] | 4.335152 | 72.33508 | 179.4025 | 0.03468121 | 4.340512 | 84.02267 | 208.3896 | 0.03472409
|  |  |  | 4.34349 | 73.81977 | 130.7489 | 0.04111837 | [8 empty] | 4.337831 | 72.33316 | 179.3977 | 0.03470265 | 4.343609 | 84.15964 | 208.7293 | 0.03474887
|  |  |  | 4.346468 | 73.80972 | 130.7311 | 0.04114656 | [8 empty] | 4.340512 | 72.42485 | 179.6251 | 0.03472409 | 4.346408 | 84.13696 | 208.673 | 0.03477126
|  |  |  | 4.349088 | 73.86089 | 130.8217 | 0.04117137 | [8 empty] | 4.343549 | 72.45933 | 179.7106 | 0.03474839 | 4.349088 | 84.22035 | 208.8798 | 0.03479271
|  |  |  | 4.352066 | 73.96683 | 131.0093 | 0.04119956 | [8 empty] | 4.346229 | 72.48426 | 179.7725 | 0.03476983 | 4.352066 | 84.31735 | 209.1204 | 0.03481653
|  |  |  | 4.354925 | 73.94962 | 130.9789 | 0.04122662 | [8 empty] | 4.349029 | 72.57721 | 180.003 | 0.03479223 | 4.354806 | 84.30934 | 209.1005 | 0.03483845
|  |  |  | 4.357546 | 74.01681 | 131.0979 | 0.04125143 | [8 empty] | 4.352066 | 72.6025 | 180.0657 | 0.03481653 | 4.357486 | 84.41314 | 209.358 | 0.03485989
|  |  |  | 4.360524 | 74.11262 | 131.2676 | 0.04127962 | [8 empty] | 4.354746 | 72.64697 | 180.176 | 0.03483797 | 4.360583 | 84.50816 | 209.5936 | 0.03488467
|  |  |  | 4.363382 | 74.08917 | 131.226 | 0.04130669 | [8 empty] | 4.357605 | 72.72932 | 180.3802 | 0.03486084 | 4.363323 | 84.48984 | 209.5482 | 0.03490658
|  |  |  | 4.366063 | 74.18105 | 131.3888 | 0.04133206 | [8 empty] | 4.360583 | 72.73324 | 180.39 | 0.03488467 | 4.366122 | 84.57793 | 209.7667 | 0.03492897
|  |  |  | 4.3691 | 74.23914 | 131.4917 | 0.04136081 | [8 empty] | 4.363144 | 72.78583 | 180.5204 | 0.03490515 | 4.3691 | 84.62212 | 209.8763 | 0.0349528
|  |  |  | 4.37184 | 74.23297 | 131.4807 | 0.04138675 | [8 empty] | 4.366063 | 72.87307 | 180.7368 | 0.0349285 | 4.37172 | 84.61768 | 209.8653 | 0.03497376
|  |  |  | 4.374519 | 74.32691 | 131.6471 | 0.04141212 | [8 empty] | 4.368981 | 72.87602 | 180.7441 | 0.03495185 | 4.374519 | 84.66509 | 209.9829 | 0.03499616
|  |  |  | 4.377498 | 74.3843 | 131.7488 | 0.04144031 | [8 empty] | 4.371601 | 72.91904 | 180.8508 | 0.03497281 | 4.377557 | 84.47129 | 209.5022 | 0.03502046
|  |  |  | 4.380237 | 74.37281 | 131.7284 | 0.04146625 | [8 empty] | 4.374579 | 73.00022 | 181.0521 | 0.03499663 | 4.380178 | 84.3407 | 209.1783 | 0.03504142
|  |  |  | 4.382977 | 74.47747 | 131.9138 | 0.04149218 | [8 empty] | 4.377498 | 73.01146 | 181.08 | 0.03501998 | 4.383036 | 84.35411 | 209.2116 | 0.03506429
|  |  |  | 4.386014 | 74.51255 | 131.9759 | 0.04152094 | [8 empty] | 4.380178 | 73.08038 | 181.251 | 0.03504142 | 4.386014 | 84.28229 | 209.0335 | 0.03508811
|  |  |  | 4.388754 | 74.52699 | 132.0015 | 0.04154687 | [8 empty] | 4.383215 | 73.16351 | 181.4571 | 0.03506572 | 4.388695 | 84.3272 | 209.1448 | 0.03510956
|  |  |  | 4.391613 | 74.62117 | 132.1683 | 0.04157394 | [8 empty] | 4.386014 | 73.16138 | 181.4518 | 0.03508811 | 4.391673 | 84.41047 | 209.3514 | 0.03513338
|  |  |  | 4.39465 | 74.63297 | 132.1892 | 0.04160269 | [8 empty] | 4.388635 | 73.23941 | 181.6454 | 0.03510908 | 4.394591 | 84.368 | 209.246 | 0.03515673
|  |  |  | 4.397331 | 74.65108 | 132.2213 | 0.04162806 | [8 empty] | 4.391673 | 73.30997 | 181.8204 | 0.03513338 | 4.397212 | 84.42785 | 209.3945 | 0.03517769
|  |  |  | 4.40013 | 74.74861 | 132.394 | 0.04165456 | [8 empty] | 4.394472 | 73.30956 | 181.8194 | 0.03515577 | 4.40019 | 84.49078 | 209.5506 | 0.03520152
|  |  |  | 4.403048 | 74.75763 | 132.41 | 0.04168219 | [8 empty] | 4.397212 | 73.38141 | 181.9975 | 0.03517769 | 4.402989 | 84.47041 | 209.5 | 0.03522391
|  |  |  | 4.405729 | 74.79383 | 132.4741 | 0.04170756 | [8 empty] | 4.400309 | 73.43428 | 182.1287 | 0.03520247 | 4.405669 | 84.53889 | 209.6699 | 0.03524535
|  |  |  | 4.408647 | 74.8927 | 132.6492 | 0.04173519 | [8 empty] | 4.402989 | 73.44411 | 182.1531 | 0.03522391 | 4.408766 | 84.59988 | 209.8211 | 0.03527013
|  |  |  | 4.411565 | 74.88718 | 132.6395 | 0.04176282 | [8 empty] | 4.405788 | 73.53485 | 182.3781 | 0.03524631 | 4.411565 | 84.60262 | 209.8279 | 0.03529252
|  |  |  | 4.414186 | 74.95361 | 132.7571 | 0.04178763 | [8 empty] | 4.408766 | 73.57357 | 182.4741 | 0.03527013 | 4.414245 | 84.68968 | 210.0439 | 0.03531396
|  |  |  | 4.417164 | 75.03324 | 132.8982 | 0.04181582 | [8 empty] | 4.411386 | 73.59665 | 182.5314 | 0.03529109 | 4.417223 | 84.74808 | 210.1887 | 0.03533779
|  |  |  | 4.420022 | 75.02684 | 132.8868 | 0.04184288 | [8 empty] | 4.414186 | 73.67963 | 182.7372 | 0.03531349 | 4.419963 | 84.76552 | 210.2319 | 0.0353597
|  |  |  | 4.422643 | 75.09643 | 133.0101 | 0.04186769 | [8 empty] | 4.417164 | 73.71669 | 182.8291 | 0.03533731 | 4.422643 | 84.86372 | 210.4755 | 0.03538115
|  |  |  | 4.425621 | 75.16726 | 133.1355 | 0.04189588 | [8 empty] | 4.419844 | 73.72807 | 182.8573 | 0.03535875 | 4.425681 | 84.88184 | 210.5204 | 0.03540545
|  |  |  | 4.42848 | 75.1542 | 133.1124 | 0.04192294 | [8 empty] | 4.422702 | 73.81146 | 183.0641 | 0.03538162 | 4.428361 | 84.88731 | 210.534 | 0.03542688
|  |  |  | 4.43116 | 75.24002 | 133.2644 | 0.04194831 | [8 empty] | 4.425681 | 73.77417 | 182.9717 | 0.03540545 | 4.43116 | 84.97537 | 210.7524 | 0.03544928
|  |  |  | 4.434197 | 75.31359 | 133.3947 | 0.04197707 | [8 empty] | 4.428301 | 73.74552 | 182.9006 | 0.03542641 | 4.434197 | 84.98972 | 210.788 | 0.03547358
|  |  |  | 4.436937 | 75.2966 | 133.3646 | 0.04200301 | [8 empty] | 4.431279 | 73.84108 | 183.1376 | 0.03545023 | 4.436818 | 85.03765 | 210.9069 | 0.03549454
|  |  |  | 4.439736 | 75.38161 | 133.5152 | 0.0420295 | [8 empty] | 4.434197 | 73.85415 | 183.17 | 0.03547358 | 4.439736 | 85.13557 | 211.1497 | 0.03551789
|  |  |  | 4.442833 | 75.42697 | 133.5955 | 0.04205882 | [8 empty] | 4.436818 | 73.94175 | 183.3873 | 0.03549454 | 4.442774 | 85.13336 | 211.1443 | 0.03554219
|  |  |  | 4.445514 | 75.42532 | 133.5926 | 0.0420842 | [8 empty] | 4.439855 | 74.04186 | 183.6356 | 0.03551884 | 4.445395 | 85.18347 | 211.2685 | 0.03556316
|  |  |  | 4.448194 | 75.51747 | 133.7558 | 0.04210957 | [8 empty] | 4.442714 | 74.05167 | 183.6599 | 0.03554171 | 4.448313 | 85.25473 | 211.4453 | 0.0355865
|  |  |  | 4.451231 | 75.54279 | 133.8007 | 0.04213832 | [8 empty] | 4.445395 | 74.13655 | 183.8704 | 0.03556316 | 4.451231 | 85.23808 | 211.404 | 0.03560985
|  |  |  | 4.453911 | 75.55901 | 133.8294 | 0.0421637 | [8 empty] | 4.448372 | 74.21466 | 184.0641 | 0.03558698 | 4.453911 | 85.32035 | 211.608 | 0.03563129
|  |  |  | 4.456711 | 75.65826 | 134.0052 | 0.04219019 | [8 empty] | 4.451171 | 74.21561 | 184.0665 | 0.03560937 | 4.456889 | 85.42458 | 211.8665 | 0.03565511
|  |  |  | 4.459748 | 75.66452 | 134.0163 | 0.04221895 | [8 empty] | 4.453852 | 74.29898 | 184.2733 | 0.03563081 | 4.459748 | 85.42722 | 211.8731 | 0.03567798
|  |  |  | 4.462428 | 75.69648 | 134.0729 | 0.04224432 | [8 empty] | 4.456889 | 74.37283 | 184.4564 | 0.03565511 | 4.462428 | 85.51602 | 212.0933 | 0.03569943
|  |  |  | 4.465347 | 75.78882 | 134.2364 | 0.04227195 | [8 empty] | 4.459569 | 74.38136 | 184.4776 | 0.03567655 | 4.465406 | 85.58483 | 212.264 | 0.03572325
|  |  |  | 4.468265 | 75.79083 | 134.24 | 0.04229958 | [8 empty] | 4.462309 | 74.46224 | 184.6782 | 0.03569847 | 4.468146 | 85.56396 | 212.2122 | 0.03574517
|  |  |  | 4.470886 | 75.82993 | 134.3092 | 0.04232438 | [8 empty] | 4.465347 | 74.5172 | 184.8145 | 0.03572277 | 4.470826 | 85.64206 | 212.4059 | 0.03576661
|  |  |  | 4.473804 | 75.92365 | 134.4753 | 0.04235201 | [8 empty] | 4.468027 | 74.51796 | 184.8164 | 0.03574421 | 4.473804 | 85.70156 | 212.5535 | 0.03579043
|  |  |  | 4.476722 | 75.90296 | 134.4386 | 0.04237964 | [8 empty] | 4.470767 | 74.61364 | 185.0537 | 0.03576613 | 4.476544 | 85.70283 | 212.5566 | 0.03581235
|  |  |  | 4.479343 | 75.92416 | 134.4761 | 0.04240444 | [8 empty] | 4.473804 | 74.64748 | 185.1376 | 0.03579043 | 4.479224 | 85.7636 | 212.7073 | 0.03583379
|  |  |  | 4.482261 | 75.92564 | 134.4788 | 0.04243207 | [8 empty] | 4.476484 | 74.65395 | 185.1536 | 0.03581187 | 4.482261 | 85.80032 | 212.7984 | 0.03585809
|  |  |  | 4.48512 | 75.66319 | 134.0139 | 0.04245914 | [8 empty] | 4.479402 | 74.7629 | 185.4239 | 0.03583522 | 4.485001 | 85.81125 | 212.8255 | 0.03588001
|  |  |  | 4.48786 | 75.55757 | 133.8269 | 0.04248507 | [8 empty] | 4.48244 | 74.76198 | 185.4216 | 0.03585952 | 4.48786 | 85.87139 | 212.9747 | 0.03590288
|  |  |  | 4.490897 | 75.31838 | 133.4032 | 0.04251383 | [8 empty] | 4.48512 | 74.80774 | 185.5351 | 0.03588096 | 4.491016 | 85.25266 | 211.4401 | 0.03592813
|  |  |  | 4.493697 | 73.60139 | 130.3621 | 0.04254033 | [8 empty] | 4.488038 | 74.90646 | 185.7799 | 0.03590431 | 4.493637 | 83.18088 | 206.3018 | 0.0359491
|  |  |  | 4.496376 | 74.286 | 131.5747 | 0.0425657 | [8 empty] | 4.490957 | 74.9147 | 185.8004 | 0.03592765 | 4.496496 | 84.21735 | 208.8724 | 0.03597197
|  |  |  | 4.499414 | 74.67847 | 132.2698 | 0.04259445 | [8 empty] | 4.493577 | 74.95802 | 185.9078 | 0.03594862 | 4.499474 | 85.01019 | 210.8388 | 0.03599579
|  |  |  | 4.502154 | 74.88315 | 132.6323 | 0.04262039 | [8 empty] | 4.496496 | 75.05604 | 186.1509 | 0.03597197 | 4.502094 | 85.0564 | 210.9534 | 0.03601675
|  |  |  | 4.504893 | 44.62102 | 79.03232 | 0.04264632 | [8 empty] | 4.499414 | 75.04686 | 186.1281 | 0.03599531 | 4.504953 | 85.2276 | 211.378 | 0.03603962
|  |  |  | 4.507991 | 14.95023 | 26.47971 | 0.04267564 | [8 empty] | 4.502035 | 75.10139 | 186.2634 | 0.03601628 | 4.507931 | 84.94747 | 210.6832 | 0.03606345
|  |  |  | 4.508943 | 5.84692 | 10.35601 | 0.04268466 | [8 empty] | 4.505072 | 75.18426 | 186.4689 | 0.03604058 | 4.510552 | 85.00172 | 210.8178 | 0.03608441
[16 empty] | 4.507812 | 75.18169 | 186.4625 | 0.03606249 | 4.51347 | 85.01881 | 210.8601 | 0.03610776
[16 empty] | 4.510492 | 75.2694 | 186.6801 | 0.03608394 | 4.516329 | 84.84573 | 210.4309 | 0.03613063
[16 empty] | 4.51347 | 75.3326 | 186.8368 | 0.03610776 | 4.518949 | 84.41679 | 209.367 | 0.0361516
[16 empty] | 4.516209 | 75.33125 | 186.8334 | 0.03612968 | 4.521927 | 83.22475 | 206.4106 | 0.03617542
[16 empty] | 4.51889 | 75.39712 | 186.9968 | 0.03615112 | 4.524786 | 83.59858 | 207.3377 | 0.03619829
[16 empty] | 4.521987 | 75.45996 | 187.1527 | 0.0361759 | 4.527466 | 82.99196 | 205.8332 | 0.03621973
[16 empty] | 4.524726 | 75.4592 | 187.1508 | 0.03619781 | 4.530444 | 75.66098 | 187.6512 | 0.03624355
[16 empty] | 4.527585 | 75.55812 | 187.3961 | 0.03622068 | 4.533303 | 73.08127 | 181.2531 | 0.03626642
[16 empty] | 4.530682 | 75.59735 | 187.4934 | 0.03624546 | 4.536042 | 72.51467 | 179.8479 | 0.03628834
[16 empty] | 4.533303 | 75.60931 | 187.5231 | 0.03626642 | 4.53914 | 70.88088 | 175.7958 | 0.03631312
[16 empty] | 4.536102 | 75.71339 | 187.7812 | 0.03628882 | 4.54188 | 50.03071 | 124.0841 | 0.03633504
[16 empty] | 4.53908 | 75.74677 | 187.864 | 0.03631264 | 4.544619 | 10.57149 | 26.21898 | 0.03635695
[16 empty] | 4.541701 | 75.771 | 187.9241 | 0.03633361 | 4.547597 | 9.801887 | 24.31023 | 0.03638078
[16 empty] | 4.544559 | 75.86333 | 188.1531 | 0.03635648 | 4.550277 | 9.140922 | 22.67094 | 0.03640222
[16 empty] | 4.547537 | 75.87952 | 188.1933 | 0.0363803 | 4.552898 | 8.232064 | 20.41683 | 0.03642318
[16 empty] | 4.550218 | 75.91422 | 188.2793 | 0.03640174
[16 empty] | 4.553136 | 76.00183 | 188.4966 | 0.03642509
[16 empty] | 4.556054 | 76.00543 | 188.5055 | 0.03644843
[16 empty] | 4.558615 | 76.05257 | 188.6225 | 0.03646892
[16 empty] | 4.561534 | 76.1556 | 188.878 | 0.03649227
[16 empty] | 4.564452 | 76.14238 | 188.8452 | 0.03651562
[16 empty] | 4.567132 | 76.19733 | 188.9815 | 0.03653706
[16 empty] | 4.57011 | 76.28194 | 189.1913 | 0.03656088
[16 empty] | 4.572969 | 76.26527 | 189.15 | 0.03658375
[16 empty] | 4.575708 | 76.33397 | 189.3204 | 0.03660567
[16 empty] | 4.578806 | 76.39157 | 189.4632 | 0.03663044
[16 empty] | 4.581545 | 76.40077 | 189.486 | 0.03665236
[16 empty] | 4.584225 | 76.47411 | 189.6679 | 0.0366738
[16 empty] | 4.587263 | 76.53504 | 189.8191 | 0.0366981
[16 empty] | 4.589943 | 76.53693 | 189.8237 | 0.03671955
[16 empty] | 4.592683 | 76.63362 | 190.0635 | 0.03674146
[16 empty] | 4.59578 | 76.6806 | 190.18 | 0.03676624
[16 empty] | 4.59846 | 76.69396 | 190.2132 | 0.03678768
[16 empty] | 4.601319 | 76.7896 | 190.4504 | 0.03681055
[16 empty] | 4.604237 | 76.815 | 190.5134 | 0.0368339
[16 empty] | 4.606858 | 76.85002 | 190.6003 | 0.03685486
[16 empty] | 4.609717 | 76.95261 | 190.8547 | 0.03687773
[16 empty] | 4.612694 | 76.96814 | 190.8932 | 0.03690156
[16 empty] | 4.615315 | 77.00466 | 190.9838 | 0.03692252
[16 empty] | 4.618234 | 77.09733 | 191.2136 | 0.03694587
[16 empty] | 4.621152 | 77.11572 | 191.2592 | 0.03696921
[16 empty] | 4.623832 | 77.17025 | 191.3945 | 0.03699066
[16 empty] | 4.62687 | 77.25545 | 191.6058 | 0.03701496
[16 empty] | 4.629669 | 77.25176 | 191.5966 | 0.03703735
[16 empty] | 4.63229 | 77.31772 | 191.7602 | 0.03705832
[16 empty] | 4.635327 | 77.40371 | 191.9735 | 0.03708261
[16 empty] | 4.638126 | 77.39777 | 191.9587 | 0.03710501
[16 empty] | 4.640866 | 77.478 | 192.1577 | 0.03712692
[16 empty] | 4.643963 | 77.5684 | 192.3819 | 0.0371517
[16 empty] | 4.646703 | 77.5575 | 192.3549 | 0.03717362
[16 empty] | 4.649383 | 77.65671 | 192.601 | 0.03719506
[16 empty] | 4.65242 | 77.69939 | 192.7068 | 0.03721936
[16 empty] | 4.655041 | 77.70721 | 192.7262 | 0.03724033
[16 empty] | 4.65784 | 77.79999 | 192.9563 | 0.03726272
[16 empty] | 4.660818 | 77.84087 | 193.0577 | 0.03728654
[16 empty] | 4.663498 | 77.8525 | 193.0866 | 0.03730799
[16 empty] | 4.666357 | 77.93694 | 193.296 | 0.03733085
[16 empty] | 4.669335 | 77.95687 | 193.3454 | 0.03735468
[16 empty] | 4.672015 | 77.97685 | 193.395 | 0.03737612
[16 empty] | 4.674933 | 78.06935 | 193.6244 | 0.03739947
[16 empty] | 4.677911 | 78.0719 | 193.6307 | 0.03742329
[16 empty] | 4.680532 | 78.10964 | 193.7243 | 0.03744425
[16 empty] | 4.68351 | 78.21244 | 193.9793 | 0.03746808
[16 empty] | 4.686369 | 78.19571 | 193.9378 | 0.03749095
[16 empty] | 4.689049 | 78.242 | 194.0526 | 0.03751239
[16 empty] | 4.692086 | 78.34511 | 194.3083 | 0.03753669
[16 empty] | 4.694886 | 78.34048 | 194.2968 | 0.03755908
[16 empty] | 4.697565 | 78.42031 | 194.4948 | 0.03758052
[16 empty] | 4.700543 | 78.48537 | 194.6562 | 0.03760435
[16 empty] | 4.703283 | 78.48682 | 194.6598 | 0.03762627
[16 empty] | 4.705963 | 78.56268 | 194.8479 | 0.03764771
[16 empty] | 4.709001 | 78.62175 | 194.9944 | 0.03767201
[16 empty] | 4.711681 | 78.60813 | 194.9606 | 0.03769345
[16 empty] | 4.714421 | 78.67985 | 195.1385 | 0.03771536
[16 empty] | 4.717398 | 78.7328 | 195.2698 | 0.03773919
[16 empty] | 4.720138 | 78.73913 | 195.2855 | 0.03776111
[16 empty] | 4.723057 | 78.80077 | 195.4384 | 0.03778445
[16 empty] | 4.726094 | 78.79436 | 195.4225 | 0.03780875
[16 empty] | 4.728774 | 78.75491 | 195.3247 | 0.03783019
[16 empty] | 4.731633 | 78.69167 | 195.1678 | 0.03785307
[16 empty] | 4.734611 | 78.28695 | 194.1641 | 0.03787689
[16 empty] | 4.737291 | 78.17857 | 193.8953 | 0.03789833
[16 empty] | 4.74015 | 78.08648 | 193.6669 | 0.0379212
[16 empty] | 4.743068 | 77.95298 | 193.3358 | 0.03794455
[16 empty] | 4.745689 | 77.94403 | 193.3136 | 0.03796551
[16 empty] | 4.748667 | 77.93121 | 193.2818 | 0.03798933
[16 empty] | 4.751526 | 77.78826 | 192.9272 | 0.03801221
[16 empty] | 4.754146 | 77.81425 | 192.9917 | 0.03803317
[16 empty] | 4.757124 | 74.77184 | 185.446 | 0.03805699
[16 empty] | 4.759924 | 74.80641 | 185.5318 | 0.03807939
[16 empty] | 4.762603 | 74.46637 | 184.6884 | 0.03810083
[16 empty] | 4.765641 | 69.91334 | 173.3962 | 0.03812513
[16 empty] | 4.76844 | 67.92208 | 168.4575 | 0.03814752
[16 empty] | 4.77118 | 61.89146 | 153.5006 | 0.03816944
[16 empty] | 4.774337 | 50.14766 | 124.3741 | 0.03819469
[16 empty] | 4.777017 | 49.65757 | 123.1587 | 0.03821613
[16 empty] | 4.779757 | 48.83458 | 121.1175 | 0.03823805
[16 empty] | 4.782794 | 48.81197 | 121.0614 | 0.03826235
[16 empty] | 4.785414 | 47.88632 | 118.7657 | 0.03828331
[16 empty] | 4.788214 | 47.84428 | 118.6614 | 0.03830571
[16 empty] | 4.791251 | 47.52934 | 117.8803 | 0.03833001
[16 empty] | 4.793931 | 47.64599 | 118.1696 | 0.03835145
[16 empty] | 4.79679 | 45.87992 | 113.7895 | 0.03837432
[16 empty] | 4.799709 | 43.38261 | 107.5958 | 0.03839767
[16 empty] | 4.802329 | 43.55231 | 108.0166 | 0.03841863
[16 empty] | 4.805188 | 43.8933 | 108.8623 | 0.0384415
[16 empty] | 4.808166 | 42.68802 | 105.8731 | 0.03846533
[16 empty] | 4.810786 | 42.84715 | 106.2677 | 0.03848629
[16 empty] | 4.813764 | 42.94069 | 106.4997 | 0.03851011
[16 empty] | 4.816623 | 43.1886 | 107.1146 | 0.03853299
[16 empty] | 4.819363 | 37.88461 | 93.95983 | 0.0385549
[16 empty] | 4.8224 | 37.61175 | 93.28311 | 0.0385792
[16 empty] | 4.825199 | 37.69286 | 93.48427 | 0.0386016
[16 empty] | 4.82788 | 37.81105 | 93.77742 | 0.03862304
[16 empty] | 4.830858 | 37.98853 | 94.21758 | 0.03864686
[16 empty] | 4.833597 | 36.65851 | 90.91892 | 0.03866878
[16 empty] | 4.836337 | 19.71153 | 48.88772 | 0.0386907
[16 empty] | 4.839375 | 19.15221 | 47.50052 | 0.038715
[16 empty] | 4.842114 | 18.49672 | 45.87479 | 0.03873691
[16 empty] | 4.844914 | 18.55738 | 46.02524 | 0.03875931
[16 empty] | 4.847951 | 18.57346 | 46.06514 | 0.03878361
[16 empty] | 4.850572 | 18.30702 | 45.40432 | 0.03880457
[16 empty] | 4.853371 | 17.00175 | 42.16705 | 0.03882697
[16 empty] | 4.856349 | 15.02603 | 37.26694 | 0.03885079
[16 empty] | 4.858969 | 13.56779 | 33.65028 | 0.03887175
[16 empty] | 4.861828 | 13.31977 | 33.03513 | 0.03889462
[16 empty] | 4.864806 | 12.81709 | 31.78843 | 0.03891845
[16 empty] | 4.867546 | 11.29798 | 28.02079 | 0.03894037
[16 empty] | 4.870583 | 11.54977 | 28.64526 | 0.03896467
[16 empty] | 4.873442 | 11.38611 | 28.23935 | 0.03898754
[16 empty] | 4.876003 | 11.28795 | 27.9959 | 0.03900803
[16 empty] | 4.878981 | 11.17528 | 27.71646 | 0.03903185
[16 empty] | 4.88184 | 10.9438 | 27.14237 | 0.03905472
[16 empty] | 4.88452 | 10.86437 | 26.94537 | 0.03907616
[16 empty] | 4.887558 | 10.80073 | 26.78753 | 0.03910046
[16 empty] | 4.890357 | 10.73845 | 26.63305 | 0.03912285
[16 empty] | 4.893097 | 10.67227 | 26.46892 | 0.03914477
[16 empty] | 4.896134 | 10.54291 | 26.14808 | 0.03916907
[16 empty] | 4.898754 | 10.49049 | 26.01808 | 0.03919004
[16 empty] | 4.901435 | 10.44997 | 25.91759 | 0.03921148
[16 empty] | 4.904472 | 10.42039 | 25.84423 | 0.03923578
[16 empty] | 4.907212 | 10.37869 | 25.7408 | 0.03925769
[16 empty] | 4.909952 | 10.36709 | 25.71204 | 0.03927961
[16 empty] | 4.913048 | 10.33252 | 25.62629 | 0.03930439
[16 empty] | 4.915669 | 10.31469 | 25.58207 | 0.03932535
[16 empty] | 4.918587 | 10.24771 | 25.41595 | 0.0393487
[16 empty] | 4.921565 | 10.03508 | 24.8886 | 0.03937252
[16 empty] | 4.924186 | 9.996046 | 24.79178 | 0.03939349
[16 empty] | 4.927104 | 9.9709 | 24.72941 | 0.03941683
[16 empty] | 4.930082 | 9.943424 | 24.66127 | 0.03944066
[16 empty] | 4.932763 | 9.932404 | 24.63394 | 0.0394621
[16 empty] | 4.935681 | 9.910797 | 24.58035 | 0.03948545
[16 empty] | 4.93854 | 9.883089 | 24.51163 | 0.03950832
[16 empty] | 4.94122 | 9.866882 | 24.47143 | 0.03952976
[16 empty] | 4.944198 | 9.8536 | 24.43849 | 0.03955358
[16 empty] | 4.946937 | 9.842155 | 24.41011 | 0.0395755
[16 empty] | 4.949618 | 9.83294 | 24.38725 | 0.03959694
[16 empty] | 4.952655 | 9.841152 | 24.40762 | 0.03962124
[16 empty] | 4.955395 | 9.835195 | 24.39284 | 0.03964316
[16 empty] | 4.958075 | 9.814227 | 24.34084 | 0.0396646
[16 empty] | 4.961113 | 9.801538 | 24.30937 | 0.0396889
[16 empty] | 4.963852 | 9.802795 | 24.31249 | 0.03971082
[16 empty] | 4.966711 | 9.797883 | 24.30031 | 0.03973369
[16 empty] | 4.969808 | 9.787141 | 24.27366 | 0.03975846
[16 empty] | 4.972488 | 9.778524 | 24.25229 | 0.03977991
[16 empty] | 4.975287 | 9.782849 | 24.26302 | 0.0398023
[16 empty] | 4.978325 | 9.771161 | 24.23403 | 0.0398266
[16 empty] | 4.980945 | 9.770424 | 24.2322 | 0.03984756
[16 empty] | 4.983804 | 9.768678 | 24.22787 | 0.03987043
[16 empty] | 4.986722 | 9.754889 | 24.19367 | 0.03989378
[16 empty] | 4.989403 | 9.742077 | 24.1619 | 0.03991522
[16 empty] | 4.992321 | 9.746926 | 24.17392 | 0.03993857
[16 empty] | 4.99518 | 9.728583 | 24.12843 | 0.03996144
[16 empty] | 4.997741 | 9.71252 | 24.08859 | 0.03998193
[16 empty] | 5.000719 | 9.722818 | 24.11413 | 0.04000575
[16 empty] | 5.003578 | 9.703326 | 24.06579 | 0.04002862
[16 empty] | 5.006258 | 9.701176 | 24.06046 | 0.04005006
[16 empty] | 5.009295 | 9.705991 | 24.0724 | 0.04007436
[16 empty] | 5.012154 | 9.695842 | 24.04723 | 0.04009723
[16 empty] | 5.014894 | 9.697425 | 24.05115 | 0.04011915
[16 empty] | 5.017991 | 9.680844 | 24.01003 | 0.04014393
[16 empty] | 5.020731 | 9.66744 | 23.97679 | 0.04016585
[16 empty] | 5.023411 | 9.657255 | 23.95153 | 0.04018728
[16 empty] | 5.026388 | 9.632257 | 23.88953 | 0.04021111
[16 empty] | 5.029128 | 9.609541 | 23.83319 | 0.04023303
[16 empty] | 5.031868 | 9.60895 | 23.83172 | 0.04025494
[16 empty] | 5.034905 | 9.592291 | 23.7904 | 0.04027924
[16 empty] | 5.037586 | 9.579814 | 23.75946 | 0.04030069
[16 empty] | 5.040385 | 9.553877 | 23.69513 | 0.04032308
[16 empty] | 5.043363 | 9.510158 | 23.5867 | 0.0403469
[16 empty] | 5.045983 | 9.462072 | 23.46744 | 0.04036787
[16 empty] | 5.048842 | 9.403659 | 23.32257 | 0.04039074
[16 empty] | 5.05182 | 9.357396 | 23.20783 | 0.04041456
[16 empty] | 5.054441 | 9.330588 | 23.14134 | 0.04043553
[16 empty] | 5.057419 | 9.316658 | 23.10679 | 0.04045935
[16 empty] | 5.060337 | 9.287709 | 23.03499 | 0.0404827
[16 empty] | 5.063017 | 9.268048 | 22.98623 | 0.04050414
[16 empty] | 5.066054 | 9.247294 | 22.93476 | 0.04052844
[16 empty] | 5.068914 | 9.211277 | 22.84543 | 0.04055131
[16 empty] | 5.071534 | 9.160041 | 22.71836 | 0.04057227
[16 empty] | 5.074512 | 9.040318 | 22.42142 | 0.04059609
[16 empty] | 5.077311 | 9.0202 | 22.37153 | 0.04061849
[16 empty] | 5.079991 | 9.018468 | 22.36723 | 0.04063993
[16 empty] | 5.083029 | 9.000878 | 22.32361 | 0.04066423
[16 empty] | 5.085769 | 8.982012 | 22.27681 | 0.04068615
[16 empty] | 5.088568 | 8.983607 | 22.28077 | 0.04070854
[16 empty] | 5.091605 | 8.980769 | 22.27373 | 0.04073284
[16 empty] | 5.094226 | 8.958133 | 22.21759 | 0.04075381
[16 empty] | 5.097025 | 8.948158 | 22.19285 | 0.0407762
[16 empty] | 5.100063 | 8.938525 | 22.16896 | 0.0408005
[16 empty] | 5.102683 | 8.93545 | 22.16133 | 0.04082147
[16 empty] | 5.105542 | 8.934896 | 22.15996 | 0.04084434
[16 empty] | 5.10852 | 8.916389 | 22.11406 | 0.04086816
[16 empty] | 5.1112 | 8.93272 | 22.15456 | 0.0408896
[16 empty] | 5.114178 | 8.924354 | 22.13381 | 0.04091343
[16 empty] | 5.117096 | 8.916708 | 22.11485 | 0.04093677
[16 empty] | 5.119717 | 8.922711 | 22.12974 | 0.04095773
[16 empty] | 5.122635 | 8.918716 | 22.11983 | 0.04098108
[16 empty] | 5.125494 | 8.915691 | 22.11233 | 0.04100395
[16 empty] | 5.128174 | 8.914294 | 22.10886 | 0.04102539
[16 empty] | 5.131212 | 8.906994 | 22.09076 | 0.04104969
[16 empty] | 5.13407 | 8.890049 | 22.04873 | 0.04107256
[16 empty] | 5.136751 | 8.898417 | 22.06949 | 0.04109401
[16 empty] | 5.139729 | 8.891888 | 22.05329 | 0.04111783
[16 empty] | 5.142468 | 8.882314 | 22.02955 | 0.04113975
[16 empty] | 5.145148 | 8.877812 | 22.01838 | 0.04116119
[16 empty] | 5.148186 | 8.863903 | 21.98389 | 0.04118549
[16 empty] | 5.150926 | 8.861643 | 21.97828 | 0.04120741
[16 empty] | 5.153665 | 8.865085 | 21.98682 | 0.04122932
[16 empty] | 5.156703 | 8.874011 | 22.00896 | 0.04125362
[16 empty] | 5.159383 | 8.877179 | 22.01681 | 0.04127506
[16 empty] | 5.162242 | 8.871053 | 22.00162 | 0.04129793
[16 empty] | 5.16522 | 8.872518 | 22.00525 | 0.04132176
[16 empty] | 5.1679 | 8.869363 | 21.99743 | 0.0413432
[16 empty] | 5.170759 | 8.8826 | 22.03026 | 0.04136607
[16 empty] | 5.173737 | 8.861954 | 21.97905 | 0.04138989
[16 empty] | 5.176417 | 8.84314 | 21.93239 | 0.04141133
[16 empty] | 5.179335 | 8.855654 | 21.96343 | 0.04143468
[16 empty] | 5.182253 | 8.851423 | 21.95293 | 0.04145803
[16 empty] | 5.184874 | 8.841576 | 21.92851 | 0.04147899
[16 empty] | 5.187792 | 8.834747 | 21.91158 | 0.04150234
[16 empty] | 5.190651 | 8.827764 | 21.89425 | 0.04152521
[16 empty] | 5.193272 | 8.826262 | 21.89053 | 0.04154617
[16 empty] | 5.196309 | 8.825802 | 21.88939 | 0.04157047
[16 empty] | 5.199109 | 8.808702 | 21.84698 | 0.04159287
[16 empty] | 5.201789 | 8.814514 | 21.86139 | 0.04161431
[16 empty] | 5.204767 | 8.815204 | 21.8631 | 0.04163813
[16 empty] | 5.207566 | 8.81708 | 21.86776 | 0.04166052
[16 empty] | 5.210365 | 8.825388 | 21.88836 | 0.04168292
[16 empty] | 5.213462 | 8.815639 | 21.86418 | 0.0417077
[16 empty] | 5.216142 | 8.813856 | 21.85976 | 0.04172914
[16 empty] | 5.218942 | 8.823304 | 21.88319 | 0.04175153
[16 empty] | 5.221979 | 8.817786 | 21.86951 | 0.04177583
[16 empty] | 5.224659 | 8.814532 | 21.86144 | 0.04179727
[16 empty] | 5.227399 | 8.802771 | 21.83227 | 0.04181919
[16 empty] | 5.230377 | 8.792894 | 21.80777 | 0.04184302
[16 empty] | 5.233057 | 8.778536 | 21.77216 | 0.04186445
[16 empty] | 5.235916 | 8.779295 | 21.77405 | 0.04188732
[16 empty] | 5.238893 | 8.773049 | 21.75855 | 0.04191115
[16 empty] | 5.241455 | 8.770943 | 21.75333 | 0.04193164
[16 empty] | 5.244373 | 8.74102 | 21.67912 | 0.04195498
[16 empty] | 5.247292 | 8.626162 | 21.39425 | 0.04197833
[16 empty] | 5.249912 | 8.641831 | 21.43311 | 0.0419993
[16 empty] | 5.25289 | 8.642088 | 21.43375 | 0.04202312
[16 empty] | 5.255808 | 8.61667 | 21.37071 | 0.04204646
[16 empty] | 5.258488 | 8.605785 | 21.34371 | 0.04206791
[16 empty] | 5.261645 | 8.619102 | 21.37674 | 0.04209316
[16 empty] | 5.264385 | 8.606949 | 21.3466 | 0.04211508
[16 empty] | 5.267065 | 8.609066 | 21.35185 | 0.04213652
[16 empty] | 5.270103 | 8.589139 | 21.30243 | 0.04216082
[16 empty] | 5.272782 | 8.591186 | 21.3075 | 0.04218226
[16 empty] | 5.275522 | 8.585395 | 21.29314 | 0.04220418
[16 empty] | 5.27856 | 8.578151 | 21.27518 | 0.04222848
[16 empty] | 5.28124 | 8.559698 | 21.22941 | 0.04224992
[16 empty] | 5.284039 | 8.555527 | 21.21906 | 0.04227231
[16 empty] | 5.287076 | 8.550058 | 21.2055 | 0.04229661
[16 empty] | 5.289697 | 8.514888 | 21.11827 | 0.04231758
[16 empty] | 5.292496 | 8.514632 | 21.11764 | 0.04233997
[16 empty] | 5.295534 | 8.510592 | 21.10762 | 0.04236427
[16 empty] | 5.298154 | 8.492249 | 21.06213 | 0.04238524
[16 empty] | 5.301013 | 8.4744 | 21.01786 | 0.0424081
[16 empty] | 5.303991 | 8.468768 | 21.00389 | 0.04243193
[16 empty] | 5.306731 | 8.464762 | 20.99395 | 0.04245385
[16 empty] | 5.309709 | 8.456059 | 20.97237 | 0.04247767
[16 empty] | 5.312627 | 8.439306 | 20.93082 | 0.04250102
[16 empty] | 5.315188 | 8.442108 | 20.93777 | 0.04252151
[16 empty] | 5.318166 | 8.434874 | 20.91983 | 0.04254533
[16 empty] | 5.321025 | 8.414476 | 20.86924 | 0.0425682
[16 empty] | 5.323646 | 8.351978 | 20.71423 | 0.04258917
[16 empty] | 5.326683 | 8.325571 | 20.64874 | 0.04261347
[16 empty] | 5.329482 | 8.280655 | 20.53734 | 0.04263586
[16 empty] | 5.332222 | 8.246304 | 20.45214 | 0.04265778
[16 empty] | 5.335259 | 8.007719 | 19.86041 | 0.04268207
[16 empty] | 5.33794 | 7.976028 | 19.78182 | 0.04270352
[16 empty] | 5.340679 | 7.955821 | 19.7317 | 0.04272543
[16 empty] | 5.343717 | 7.927967 | 19.66262 | 0.04274973
[16 empty] | 5.345087 | 7.877355 | 19.53709 | 0.04276069