## Summary
2 QZ | 6 QZ
| Ult. Stress (MPa) | Ult. Strain (mm/mm) | TModulus (GPa)
Average | 284.1038 | 0.04063194 | 1854.054
Standard Deviation | 38.06122 | 0.005549263 | 500.4981

## S1
|  |  |  | Spec. No. | Mechanical Properties |  |  | Spec. No. | Mechanical Properties |  |  | Spec. No. | Mechanical Properties |  |  | Spec. No. | Mechanical Properties |  |  | Spec. No. | Mechanical Properties
| Mechanical Properties |  |  | 1 | Ult. Stress (MPa) | Ult. Strain (mm/mm) | TModulus (GPa) | 2 | Ult. Stress (MPa) | Ult. Strain (mm/mm) | TModulus (GPa) | 3 | Ult. Stress (MPa) | Ult. Strain (mm/mm) | TModulus (GPa) | 4 | Ult. Stress (MPa) | Ult. Strain (mm/mm) | TModulus (GPa) | 5 | Ult. Stress (MPa) | Ult. Strain (mm/mm) | TModulus (GPa)
| Ult. Stress (MPa) | Ult. Strain (mm/mm) | TModulus (GPa) |  | 325.1254 | 0.03990137 | 2368.433 |  | 235.4112 | 0.03551408 | 1374.798 |  | 281.7279 | 0.04924424 | 1268.808 |  | 318.1511 | 0.04228809 | 2212.452 |  | 260.1033 | 0.03621193 | 2045.78
Average | 284.1038 | 0.04063194 | 1854.054 |  |  | 4.568859 |  |  |  | 3.575243 |  |  |  | 4.924424 |  |  |  | 4.769334 |  |  |  | 4.084053
Standard Deviation | 38.06122 | 0.005549263 | 500.4981 | Modulus Range | Specimen Dimentions |  |  | Modulus Range | Specimen Dimentions |  |  | Modulus Range | Specimen Dimentions |  |  | Modulus Range | Specimen Dimentions |  |  | Modulus Range | Specimen Dimentions
|  |  |  | 0.0001 | Span | Width | Depth | 0.0001 | Span | Width | Depth | 0.0011 | Span | Width | Depth | 0.0009 | Span | Width | Depth | 0.0009 | Span | Width | Depth
| Crosshead Rate: | 1.7mm/min |  | 0.009 | 30 | 12.6 | 1.31 | 0.011 | 30 | 12.6 | 1.49 | 0.013 | 30 | 12.6 | 1.5 | 0.029 | 30 | 12.6 | 1.33 | 0.02 | 30 | 12.6 | 1.39
| Pin Diameter | 5mm
|  |  |  | Crosshead (mm) | Load (N) | Flex Stress (MPa) | F Strain (mm/mm) | Crosshead (mm) | Load (N) | Flex Stress (MPa) | F Strain (mm/mm) | Crosshead (mm) | Load (N) | Flex Stress (MPa) | F Strain (mm/mm) | Crosshead (mm) | Load (N) | Flex Stress (MPa) | F Strain (mm/mm) | Crosshead (mm) | Load (N) | Flex Stress (MPa) | F Strain (mm/mm)
|  |  |  | 0.004169102 | 0.009839518 | 0.02047732 | 3.641016e-05 | 0.006908798 | 0.112577 | 0.1811003 | 6.862739e-05 | 0.001905875 | 0.01245385 | 0.01976802 | 1.905875e-05 | 0.003573516 | 0.0110112 | 0.02223174 | 3.168518e-05 | 0.007742618 | 0.1471616 | 0.297121 | 6.865122e-05
|  |  |  | 0.007206591 | 0.1299713 | 0.2704873 | 6.293756e-05 | 0.01066099 | 0.3100992 | 0.4988501 | 0.0001058992 | 0.003454399 | 0.02108756 | 0.03347232 | 3.454399e-05 | 0.007027915 | 0.1867074 | 0.3769644 | 6.231418e-05 | 0.01089922 | 0.2867913 | 0.5790347 | 9.663978e-05
|  |  |  | 0.01066099 | 0.2709006 | 0.5637795 | 9.310598e-05 | 0.01375804 | 0.4915819 | 0.7907976 | 0.0001366632 | 0.006849239 | 0.1923857 | 0.3053741 | 6.849239e-05 | 0.01054187 | 0.3668005 | 0.7405742 | 9.347127e-05 | 0.01411539 | 0.4250024 | 0.8580845 | 0.0001251564
|  |  |  | 0.01387715 | 0.4254123 | 0.8853386 | 0.0001211938 | 0.01679553 | 0.6699265 | 1.077697 | 0.0001668356 | 0.01066099 | 0.4210929 | 0.6684015 | 0.0001066099 | 0.01387715 | 0.5066034 | 1.022838 | 0.0001230441 | 0.01685508 | 0.5492229 | 1.108887 | 0.0001494484
|  |  |  | 0.01655729 | 0.5507177 | 1.146116 | 0.0001446003 | 0.01983301 | 0.8304622 | 1.335947 | 0.0001970079 | 0.0138176 | 0.5977021 | 0.9487336 | 0.000138176 | 0.01667641 | 0.6271212 | 1.266165 | 0.0001478641 | 0.0197139 | 0.6770093 | 1.366889 | 0.0001747965
|  |  |  | 0.01965434 | 0.6880916 | 1.432009 | 0.0001716479 | 0.02251315 | 0.9891871 | 1.591285 | 0.0002236306 | 0.01685508 | 0.7643189 | 1.213205 | 0.0001685508 | 0.01959478 | 0.7836916 | 1.582282 | 0.0001737404 | 0.02269183 | 0.8092835 | 1.633952 | 0.0002012009
|  |  |  | 0.02251315 | 0.8139973 | 1.694035 | 0.0001966149 | 0.02537196 | 1.141763 | 1.836731 | 0.0002520282 | 0.01989257 | 0.9310584 | 1.47787 | 0.0001989257 | 0.02251315 | 0.9323328 | 1.88239 | 0.0001996166 | 0.02531241 | 0.9223408 | 1.862216 | 0.0002244367
|  |  |  | 0.02519329 | 0.9295669 | 1.93455 | 0.0002200214 | 0.02834989 | 1.315003 | 2.115418 | 0.0002816089 | 0.02251315 | 1.074744 | 1.705943 | 0.0002251315 | 0.02519329 | 1.051533 | 2.123057 | 0.0002233805 | 0.02823078 | 1.061246 | 2.142667 | 0.0002503129
|  |  |  | 0.02823078 | 1.059185 | 2.204302 | 0.0002465488 | 0.03097047 | 1.440244 | 2.316891 | 0.00030764 | 0.02543152 | 1.222554 | 1.940562 | 0.0002543152 | 0.02823078 | 1.212514 | 2.448078 | 0.0002503129 | 0.03114915 | 1.18666 | 2.395879 | 0.0002761891
|  |  |  | 0.03103003 | 1.189671 | 2.475861 | 0.0002709956 | 0.0339484 | 1.621649 | 2.608713 | 0.0003372208 | 0.02834989 | 1.384014 | 2.196847 | 0.0002834989 | 0.03114915 | 1.361385 | 2.748652 | 0.0002761891 | 0.03382928 | 1.298897 | 2.622487 | 0.000299953
|  |  |  | 0.03382928 | 1.312464 | 2.731409 | 0.0002954424 | 0.03680721 | 1.786943 | 2.874617 | 0.0003656183 | 0.03103003 | 1.527981 | 2.425367 | 0.0003103003 | 0.03382928 | 1.495943 | 3.020326 | 0.000299953 | 0.03680721 | 1.414132 | 2.855148 | 0.0003263573
|  |  |  | 0.03698589 | 1.448225 | 3.013946 | 0.0003230101 | 0.03954691 | 1.931382 | 3.106973 | 0.0003928326 | 0.03406752 | 1.679588 | 2.666013 | 0.0003406752 | 0.03692633 | 1.639803 | 3.31078 | 0.0003274135 | 0.03972559 | 1.544809 | 3.118986 | 0.0003522335
|  |  |  | 0.03960647 | 1.567021 | 3.261175 | 0.0003458965 | 0.04252484 | 2.095489 | 3.370969 | 0.0004224134 | 0.03692633 | 1.833286 | 2.909977 | 0.0003692633 | 0.03966603 | 1.773116 | 3.579941 | 0.0003517055 | 0.04228661 | 1.657935 | 3.34739 | 0.0003749412
|  |  |  | 0.04234616 | 1.681809 | 3.500064 | 0.0003698232 | 0.04532409 | 2.255571 | 3.628491 | 0.0004502193 | 0.03960647 | 1.968173 | 3.124085 | 0.0003960647 | 0.04234616 | 1.904951 | 3.846117 | 0.0003754693 | 0.04526454 | 1.789596 | 3.613215 | 0.0004013456
|  |  |  | 0.04544321 | 1.80578 | 3.758064 | 0.0003968707 | 0.04794468 | 2.407868 | 3.873488 | 0.0004762504 | 0.0425844 | 2.126962 | 3.37613 | 0.000425844 | 0.04538365 | 2.061711 | 4.162616 | 0.0004024017 | 0.04806379 | 1.92189 | 3.880317 | 0.0004261656
|  |  |  | 0.04800423 | 1.921009 | 3.997871 | 0.000419237 | 0.05098216 | 2.565655 | 4.127316 | 0.0005064228 | 0.04532409 | 2.265843 | 3.596577 | 0.0004532409 | 0.04812335 | 2.193232 | 4.428159 | 0.0004266937 | 0.05074393 | 2.038074 | 4.114893 | 0.0004499295
|  |  |  | 0.05086304 | 2.047289 | 4.260676 | 0.0004442039 | 0.05378142 | 2.72917 | 4.390359 | 0.0005342287 | 0.04800423 | 2.423481 | 3.846794 | 0.0004800423 | 0.05080349 | 2.337253 | 4.71894 | 0.0004504576 | 0.05378142 | 2.159267 | 4.359584 | 0.0004768619
|  |  |  | 0.05390053 | 2.182629 | 4.542336 | 0.0004707313 | 0.05646155 | 2.877924 | 4.629656 | 0.0005608514 | 0.05104172 | 2.574041 | 4.085779 | 0.0005104172 | 0.05390053 | 2.48259 | 5.012376 | 0.0004779181 | 0.05658067 | 2.282061 | 4.607506 | 0.0005016819
|  |  |  | 0.05652111 | 2.300596 | 4.787841 | 0.0004936177 | 0.05949904 | 3.042066 | 4.893708 | 0.0005910238 | 0.05378142 | 2.731844 | 4.33626 | 0.0005378142 | 0.05664023 | 2.626828 | 5.303596 | 0.00050221 | 0.05937993 | 2.408592 | 4.862974 | 0.000526502
|  |  |  | 0.05943948 | 2.426404 | 5.049665 | 0.0005191048 | 0.06223874 | 3.195091 | 5.139877 | 0.0006182381 | 0.05652111 | 2.873994 | 4.561895 | 0.0005652111 | 0.05943948 | 2.747854 | 5.547947 | 0.0005270301 | 0.06247697 | 2.544036 | 5.136437 | 0.0005539625
|  |  |  | 0.06235785 | 2.555203 | 5.317712 | 0.0005445919 | 0.06509755 | 3.349216 | 5.387814 | 0.0006466357 | 0.0595586 | 3.038833 | 4.823545 | 0.000595586 | 0.06241741 | 2.894585 | 5.844199 | 0.0005534344 | 0.065038 | 2.658621 | 5.367785 | 0.0005766702
|  |  |  | 0.06497843 | 2.664879 | 5.545961 | 0.0005674783 | 0.06813504 | 3.520892 | 5.663986 | 0.0006768081 | 0.06223874 | 3.171885 | 5.034739 | 0.0006223874 | 0.065038 | 3.02966 | 6.116918 | 0.0005766702 | 0.06777768 | 2.767542 | 5.587698 | 0.0006009621
|  |  |  | 0.06789681 | 2.792436 | 5.811424 | 0.0005929654 | 0.07075562 | 3.680438 | 5.920643 | 0.0007028391 | 0.065038 | 3.318914 | 5.268117 | 0.00065038 | 0.06783725 | 3.15299 | 6.365922 | 0.0006014902 | 0.07087473 | 2.904072 | 5.863353 | 0.0006284226
|  |  |  | 0.07075562 | 2.91424 | 6.064915 | 0.0006179324 | 0.07349531 | 3.818994 | 6.143536 | 0.0007300534 | 0.06807548 | 3.482868 | 5.528363 | 0.0006807548 | 0.07087473 | 3.308877 | 6.680658 | 0.0006284226 | 0.07349531 | 3.016508 | 6.090363 | 0.0006516584
|  |  |  | 0.07343575 | 3.036571 | 6.319502 | 0.0006413389 | 0.0765328 | 3.990635 | 6.419652 | 0.0007602258 | 0.07075562 | 3.629445 | 5.761024 | 0.0007075562 | 0.07349531 | 3.44301 | 6.951474 | 0.0006516584 | 0.07635412 | 3.137759 | 6.335169 | 0.0006770066
|  |  |  | 0.07641369 | 3.171904 | 6.601148 | 0.0006673462 | 0.07921294 | 4.14041 | 6.660592 | 0.0007868485 | 0.07355487 | 3.775508 | 5.992869 | 0.0007355487 | 0.07635412 | 3.571918 | 7.211742 | 0.0006770066 | 0.07939161 | 3.265486 | 6.593053 | 0.000703939
|  |  |  | 0.0792725 | 3.285164 | 6.836856 | 0.0006923131 | 0.08207175 | 4.305664 | 6.926432 | 0.0008152461 | 0.07659236 | 3.937907 | 6.250647 | 0.0007659236 | 0.07933206 | 3.719571 | 7.509855 | 0.0007034109 | 0.08207175 | 3.382914 | 6.83014 | 0.0007277029
|  |  |  | 0.08201219 | 3.410814 | 7.098351 | 0.0007162398 | 0.08510924 | 4.471578 | 7.193334 | 0.0008454184596 | 0.0792725 | 4.084888 | 6.48395 | 0.000792725 | 0.08201219 | 3.850797 | 7.774801 | 0.0007271748 | 0.08493057 | 3.498794 | 7.064104 | 0.000753051
|  |  |  | 0.08510924 | 3.546996 | 7.381762 | 0.0007432874 | 0.08772982 | 4.620192 | 7.432407 | 0.0008714496 | 0.08219087 | 4.239435 | 6.729261 | 0.0008219087 | 0.08499013 | 3.983229 | 8.042183 | 0.0007535791 | 0.08784894 | 3.61279 | 7.294263 | 0.0007789272
|  |  |  | 0.08784894 | 3.679049 | 7.656581 | 0.0007672141 | 0.09064819 | 4.776169 | 7.683324 | 0.0009004387 | 0.08510924 | 4.391402 | 6.970479 | 0.0008510924 | 0.08784894 | 4.125882 | 8.330201 | 0.0007789272 | 0.09040996 | 3.729713 | 7.530332 | 0.000801635
|  |  |  | 0.09052907 | 3.787451 | 7.882181 | 0.0007906206 | 0.09350701 | 4.941364 | 7.949069 | 0.0009288363 | 0.08772982 | 4.533775 | 7.196468 | 0.0008772982 | 0.09046951 | 4.259938 | 8.600861 | 0.000802163 | 0.09332833 | 3.830407 | 7.733633 | 0.0008275112
|  |  |  | 0.09350701 | 3.906229 | 8.129373 | 0.0008166278 | 0.09612758 | 5.078765 | 8.170103 | 0.0009548673 | 0.09064819 | 4.692857 | 7.448979 | 0.0009064819 | 0.09344744 | 4.399096 | 8.881822 | 0.0008285673 | 0.09630626 | 3.967795 | 8.011023 | 0.0008539155
|  |  |  | 0.09618714 | 4.026857 | 8.380416 | 0.0008400344 | 0.09910551 | 5.235626 | 8.422442 | 0.0009844481 | 0.09350701 | 4.840885 | 7.683945 | 0.0009350701 | 0.09630626 | 4.52944 | 9.14499 | 0.0008539155 | 0.09892684 | 4.073308 | 8.224055 | 0.0008771513
|  |  |  | 0.0989864 | 4.147114 | 8.630687 | 0.0008644812 | 0.1019643 | 5.404876 | 8.694712 | 0.001012846 | 0.09612758 | 4.986452 | 7.915003 | 0.0009612758 | 0.0989864 | 4.659208 | 9.406992 | 0.0008776794 | 0.1018452 | 4.188055 | 8.455729 | 0.0009030275
|  |  |  | 0.1020239 | 4.283111 | 8.913714 | 0.0008910086 | 0.1046445 | 5.541731 | 8.914868 | 0.001039468 | 0.09910551 | 5.145921 | 8.168129 | 0.0009910551 | 0.1020834 | 4.80562 | 9.7026 | 0.0009051398 | 0.1047636 | 4.312406 | 8.706794 | 0.0009289038
|  |  |  | 0.104704 | 4.394162 | 9.144825 | 0.0009144151 | 0.1076224 | 5.705619 | 9.17851 | 0.001069049 | 0.1019643 | 5.303777 | 8.418693 | 0.001019643 | 0.1048827 | 4.936362 | 9.966569 | 0.0009299599 | 0.1074437 | 4.429135 | 8.942473 | 0.0009526676
|  |  |  | 0.1075628 | 4.51524 | 9.396805 | 0.0009393821 | 0.1104216 | 5.859861 | 9.426637 | 0.001096855 | 0.1046445 | 5.445339 | 8.643396 | 0.001046445 | 0.1075628 | 5.086881 | 10.27047 | 0.0009537238 | 0.1104812 | 4.546324 | 9.179079 | 0.0009796
|  |  |  | 0.1105408 | 4.645835 | 9.66859 | 0.0009653893 | 0.1131018 | 6.004488 | 9.659294 | 0.001123478 | 0.1076224 | 5.598832 | 8.887035 | 0.001076224 | 0.1106003 | 5.21961 | 10.53845 | 0.0009806562 | 0.1132805 | 4.663124 | 9.414898 | 0.00100442
|  |  |  | 0.1131613 | 4.762552 | 9.911494 | 0.0009882757 | 0.1161988 | 6.169348 | 9.924502 | 0.001154242 | 0.1104216 | 5.752843 | 9.131497 | 0.001104216 | 0.1132805 | 5.361508 | 10.82494 | 0.00100442 | 0.1159606 | 4.778011 | 9.646857 | 0.001028184
|  |  |  | 0.1160202 | 4.883513 | 10.16323 | 0.001013243 | 0.1189385 | 6.326406 | 10.17716 | 0.001181456 | 0.1131613 | 5.888199 | 9.346347 | 0.001131613 | 0.1159606 | 5.500135 | 11.10483 | 0.001028184 | 0.1190576 | 4.899059 | 9.891255 | 0.001055644
|  |  |  | 0.1189981 | 5.016974 | 10.44098 | 0.00103925 | 0.1216782 | 6.464461 | 10.39924 | 0.00120867 | 0.1162584 | 6.061391 | 9.621255 | 0.001162584 | 0.1189981 | 5.644107 | 11.39551 | 0.001055116 | 0.1217973 | 5.015075 | 10.12549 | 0.001079936
|  |  |  | 0.1216187 | 5.126632 | 10.66919 | 0.001062136 | 0.1247753 | 6.626054 | 10.6592 | 0.001239434 | 0.1189981 | 6.208183 | 9.854259 | 0.001189981 | 0.1217378 | 5.775344 | 11.66048 | 0.001079408 | 0.124537 | 5.132736 | 10.36305 | 0.001104228
|  |  |  | 0.124537 | 5.243781 | 10.91299 | 0.001087623 | 0.127515 | 6.779469 | 10.90599 | 0.001266649 | 0.1217378 | 6.344679 | 10.07092 | 0.001217378 | 0.1244775 | 5.915198 | 11.94285 | 0.0011037 | 0.1276341 | 5.258189 | 10.61634 | 0.001131689
|  |  |  | 0.1274554 | 5.377226 | 11.19071 | 0.001113111 | 0.1302547 | 6.926256 | 11.14212 | 0.001293863 | 0.1248348 | 6.505455 | 10.32612 | 0.001248348 | 0.127515 | 6.049952 | 12.21492 | 0.001130633 | 0.1302547 | 5.382451 | 10.86723 | 0.001154925
|  |  |  | 0.1301355 | 5.492049 | 11.42967 | 0.001136517 | 0.1332922 | 7.084104 | 11.39605 | 0.001324035 | 0.1274554 | 6.656556 | 10.56596 | 0.001274554 | 0.1301355 | 6.176309 | 12.47004 | 0.001153868 | 0.1330539 | 5.479114 | 11.06239 | 0.001179745
|  |  |  | 0.133173 | 5.614398 | 11.6843 | 0.001163044 | 0.1359723 | 7.239546 | 11.64611 | 0.001350658 | 0.1301951 | 6.800346 | 10.7942 | 0.001301951 | 0.1330539 | 6.318449 | 12.75702 | 0.001179745 | 0.1360318 | 5.614614 | 11.33597 | 0.001206149
|  |  |  | 0.1360318 | 5.737456 | 11.9404 | 0.001188011 | 0.1387715 | 7.401188 | 11.90614 | 0.001378464 | 0.1332326 | 6.966271 | 11.05757 | 0.001332326 | 0.1360318 | 6.466061 | 13.05505 | 0.001206149 | 0.1386524 | 5.720365 | 11.54948 | 0.001229385
|  |  |  | 0.1386524 | 5.850726 | 12.17613 | 0.001210898 | 0.1416899 | 7.553219 | 12.15071 | 0.001407453 | 0.1359127 | 7.115633 | 11.29466 | 0.001359127 | 0.138712 | 6.601991 | 13.32949 | 0.001229913 | 0.1414517 | 5.828948 | 11.76871 | 0.001254205
|  |  |  | 0.1416304 | 5.962263 | 12.40825 | 0.001236905 | 0.14437 | 7.702456 | 12.39078 | 0.001434076 | 0.1388311 | 7.260096 | 11.52396 | 0.001388311 | 0.1416899 | 6.748058 | 13.6244 | 0.001256317 | 0.1444296 | 5.960578 | 12.03447 | 0.001280609
|  |  |  | 0.1444296 | 6.090528 | 12.67519 | 0.001261352 | 0.1471693 | 7.854779 | 12.63582 | 0.001461882 | 0.141809 | 7.416435 | 11.77212 | 0.00141809 | 0.1446083 | 6.889002 | 13.90897 | 0.001282194 | 0.1470502 | 6.069174 | 12.25373 | 0.001303845
|  |  |  | 0.1471693 | 6.200857 | 12.90479 | 0.001285279 | 0.1501472 | 8.009089 | 12.88406 | 0.001491462 | 0.14437 | 7.554243 | 11.99086 | 0.0014437 | 0.1472884 | 7.000604 | 14.1343 | 0.001305957 | 0.1499686 | 6.184317 | 12.4862 | 0.001329721
|  |  |  | 0.1502068 | 6.335818 | 13.18567 | 0.001311806 | 0.1527678 | 8.146526 | 13.10515 | 0.001517494 | 0.1472289 | 7.699154 | 12.22088 | 0.001472289 | 0.1502068 | 7.153504 | 14.443 | 0.001331834 | 0.1529465 | 6.307163 | 12.73423 | 0.001356126
|  |  |  | 0.153006 | 6.447204 | 13.41748 | 0.001336253 | 0.1556862 | 8.303068 | 13.35697 | 0.001546483 | 0.1501472 | 7.8627 | 12.48048 | 0.001501472 | 0.1530656 | 7.291023 | 14.72066 | 0.001357182 | 0.1556266 | 6.42605 | 12.97427 | 0.001379889
|  |  |  | 0.1557457 | 6.554209 | 13.64017 | 0.001360179 | 0.1586046 | 8.454926 | 13.60126 | 0.001575472 | 0.1527678 | 7.998156 | 12.69549 | 0.001527678 | 0.1557457 | 7.410438 | 14.96176 | 0.001380946 | 0.1586046 | 6.546288 | 13.21703 | 0.001406294
|  |  |  | 0.1587237 | 6.688274 | 13.91917 | 0.001386187 | 0.1613442 | 8.617311 | 13.86249 | 0.001602686 | 0.1557457 | 8.15268 | 12.94076 | 0.001557457 | 0.1587237 | 7.553844 | 15.25129 | 0.00140735 | 0.1615229 | 6.674205 | 13.47529 | 0.00143217
|  |  |  | 0.1614038 | 6.79234 | 14.13575 | 0.001409593 | 0.1643817 | 8.772991 | 14.11293 | 0.001632859 | 0.1586641 | 8.301744 | 13.17737 | 0.001586641 | 0.1614634 | 7.694468 | 15.53522 | 0.001431642 | 0.1642031 | 6.791242 | 13.71159 | 0.001455934
|  |  |  | 0.1641435 | 6.907252 | 14.37489 | 0.00143352 | 0.1672405 | 8.934333 | 14.37247 | 0.001661256 | 0.1613442 | 8.442968 | 13.40154 | 0.001613442 | 0.1641435 | 7.817541 | 15.7837 | 0.001455406 | 0.167181 | 6.905456 | 13.94219 | 0.001482338
|  |  |  | 0.167181 | 7.030742 | 14.63189 | 0.001460047 | 0.1699207 | 9.073251 | 14.59595 | 0.001687879 | 0.1644413 | 8.592885 | 13.6395 | 0.001644413 | 0.167181 | 7.959118 | 16.06955 | 0.001482338 | 0.1700398 | 7.027641 | 14.18888 | 0.001507686
|  |  |  | 0.1698611 | 7.139031 | 14.85726 | 0.001483454 | 0.1729582 | 9.231891 | 14.85115 | 0.001718051 | 0.1672405 | 8.750043 | 13.88896 | 0.001672405 | 0.1699803 | 8.10226 | 16.35855 | 0.001507158 | 0.1726604 | 7.126097 | 14.38767 | 0.001530922
|  |  |  | 0.1726604 | 7.255518 | 15.09968 | 0.001507901 | 0.1756979 | 9.385537 | 15.09832 | 0.001745266 | 0.1698611 | 8.880182 | 14.09553 | 0.001698611 | 0.1726008 | 8.219414 | 16.59509 | 0.001530394 | 0.1756383 | 7.247559 | 14.6329 | 0.001557326
|  |  |  | 0.1756383 | 7.378776 | 15.3562 | 0.001533908 | 0.178378 | 9.528461 | 15.32824 | 0.001771888 | 0.1728986 | 9.038881 | 14.34743 | 0.001728986 | 0.1755788 | 8.361375 | 16.88171 | 0.001556798 | 0.178378 | 7.377286 | 14.89482 | 0.001581618
|  |  |  | 0.1783185 | 7.490842 | 15.58942 | 0.001557315 | 0.1814155 | 9.68498 | 15.58003 | 0.001802061 | 0.1756383 | 9.19133 | 14.58941 | 0.001756383 | 0.178378 | 8.490026 | 17.14146 | 0.001581618 | 0.1811177 | 7.485797 | 15.11391 | 0.00160591
|  |  |  | 0.1812368 | 7.617998 | 15.85405 | 0.001582802 | 0.1841552 | 9.830494 | 15.81411 | 0.001829275 | 0.1783185 | 9.335023 | 14.8175 | 0.001783185 | 0.1811773 | 8.635499 | 17.43517 | 0.001606438 | 0.1841552 | 7.61012 | 15.36492 | 0.001632843
|  |  |  | 0.1842147 | 7.739044 | 16.10596 | 0.001608809 | 0.1868949 | 9.974821 | 16.04629 | 0.001856489 | 0.1813559 | 9.487608 | 15.0597 | 0.001813559 | 0.1842743 | 8.781355 | 17.72965 | 0.001633899 | 0.1868353 | 7.724427 | 15.5957 | 0.001656607
|  |  |  | 0.1868353 | 7.859753 | 16.35717 | 0.001631695 | 0.1898728 | 10.13481 | 16.30365 | 0.00188607 | 0.1840956 | 9.630586 | 15.28664 | 0.001840956 | 0.1869545 | 8.909589 | 17.98856 | 0.001657663 | 0.189575 | 7.833934 | 15.8168 | 0.001680899
|  |  |  | 0.1897537 | 7.975723 | 16.59852 | 0.001657182 | 0.192553 | 10.2752 | 16.5295 | 0.001912693 | 0.1868353 | 9.776344 | 15.51801 | 0.001868353 | 0.1897537 | 9.043361 | 18.25864 | 0.001682483 | 0.1926125 | 7.960692 | 16.07273 | 0.001707831
|  |  |  | 0.1927316 | 8.099979 | 16.85712 | 0.00168319 | 0.1952927 | 10.41759 | 16.75856 | 0.001939907 | 0.1898728 | 9.938951 | 15.77611 | 0.001898728 | 0.1927912 | 9.190581 | 18.55588 | 0.001709415 | 0.1952927 | 8.076675 | 16.3069 | 0.001731595
|  |  |  | 0.1953522 | 8.205244 | 17.07619 | 0.001706076 | 0.1983301 | 10.56814 | 17.00074 | 0.001970079 | 0.192553 | 10.08512 | 16.00812 | 0.00192553 | 0.1954118 | 9.315692 | 18.80848 | 0.001732651 | 0.1980919 | 8.182446 | 16.52045 | 0.001756415
|  |  |  | 0.1983897 | 8.327826 | 17.33129 | 0.001732603 | 0.2009507 | 10.71054 | 17.22981 | 0.00199611 | 0.1952927 | 10.22465 | 16.2296 | 0.001952927 | 0.1982706 | 9.459719 | 19.09928 | 0.001757999 | 0.2011294 | 8.31774 | 16.79361 | 0.001783347
|  |  |  | 0.201189 | 8.453724 | 17.59331 | 0.00175705 | 0.2038095 | 10.86121 | 17.4722 | 0.002024508 | 0.1983301 | 10.39071 | 16.49319 | 0.001983301 | 0.2012485 | 9.603085 | 19.38873 | 0.001784403 | 0.2038095 | 8.425297 | 17.01077 | 0.001807111
|  |  |  | 0.2038095 | 8.557484 | 17.80924 | 0.001779937 | 0.206847 | 11.02353 | 17.73333 | 0.00205468 | 0.2010103 | 10.52557 | 16.70726 | 0.002010103 | 0.2038691 | 9.724177 | 19.63322 | 0.001807639 | 0.2067279 | 8.547006 | 17.2565 | 0.001832987
|  |  |  | 0.2067875 | 8.677677 | 18.05938 | 0.001805944 | 0.2095272 | 11.17314 | 17.974 | 0.002081303 | 0.2038691 | 10.67676 | 16.94723 | 0.002038691 | 0.2067875 | 9.862326 | 19.91214 | 0.001833515 | 0.2097058 | 8.675633 | 17.5162 | 0.001859392
|  |  |  | 0.2095272 | 8.799047 | 18.31197 | 0.001829871 | 0.2125051 | 11.32716 | 18.22176 | 0.002110884 | 0.206847 | 10.84925 | 17.22103 | 0.00206847 | 0.2097058 | 10.00022 | 20.19055 | 0.001859392 | 0.212386 | 8.77613 | 17.7191 | 0.001883156
|  |  |  | 0.2122669 | 8.916106 | 18.55558 | 0.001853797 | 0.215483 | 11.48607 | 18.4774 | 0.002140465 | 0.2095867 | 10.98569 | 17.4376 | 0.002095867 | 0.2123264 | 10.12866 | 20.44988 | 0.001882628 | 0.2152448 | 8.888705 | 17.94639 | 0.001908504
|  |  |  | 0.2153043 | 9.033652 | 18.80021 | 0.001880325 | 0.2181036 | 11.61874 | 18.69083 | 0.002166496 | 0.2125646 | 11.13944 | 17.68165 | 0.002125646 | 0.2152448 | 10.27863 | 20.75267 | 0.001908504 | 0.2181632 | 9.017805 | 18.20705 | 0.00193438
|  |  |  | 0.218044 | 9.151205 | 19.04485 | 0.001904251 | 0.221022 | 11.75898 | 18.91643 | 0.002195485 | 0.2154235 | 11.28007 | 17.90487 | 0.002154235 | 0.2181036 | 10.41496 | 21.02792 | 0.001933852 | 0.2208433 | 9.132286 | 18.43819 | 0.001958144
|  |  |  | 0.2207837 | 9.261436 | 19.27426 | 0.001928178 | 0.2238808 | 11.92812 | 19.18852 | 0.002223882 | 0.218044 | 11.42453 | 18.13417 | 0.00218044 | 0.2207837 | 10.53723 | 21.27479 | 0.001957616 | 0.2237617 | 9.23906 | 18.65376 | 0.00198402
|  |  |  | 0.2237617 | 9.382879 | 19.527 | 0.001954185 | 0.2265014 | 12.0544 | 19.39166 | 0.002249914 | 0.2209624 | 11.58121 | 18.38288 | 0.002209624 | 0.2237617 | 10.68595 | 21.57504 | 0.00198402 | 0.2266205 | 9.353972 | 18.88577 | 0.002009368
|  |  |  | 0.2265014 | 9.505088 | 19.78133 | 0.001978112 | 0.2294793 | 12.21356 | 19.64769 | 0.002279494 | 0.2238212 | 11.73181 | 18.62192 | 0.002238212 | 0.2266205 | 10.83603 | 21.87805 | 0.002009368 | 0.2293006 | 9.481285 | 19.14282 | 0.002033132
|  |  |  | 0.2293602 | 9.6227 | 20.0261 | 0.002003079 | 0.2323381 | 12.36837 | 19.89675 | 0.002307892 | 0.2265014 | 11.87761 | 18.85335 | 0.002265014 | 0.2293602 | 10.958 | 22.12432 | 0.00203366 | 0.2322785 | 9.612048 | 19.40683 | 0.002059536
|  |  |  | 0.2324572 | 9.753263 | 20.29782 | 0.002030126 | 0.2350182 | 12.50264 | 20.11273 | 0.002334514 | 0.2295389 | 12.036 | 19.10477 | 0.002295389 | 0.2324572 | 11.10071 | 22.41247 | 0.002061121 | 0.2350778 | 9.720272 | 19.62534 | 0.002084356
|  |  |  | 0.2350778 | 9.859236 | 20.51836 | 0.002053013 | 0.2379962 | 12.67393 | 20.38829 | 0.002364095 | 0.2323381 | 12.18921 | 19.34796 | 0.002323381 | 0.2351969 | 11.22817 | 22.6698 | 0.002085413 | 0.2377579 | 9.838204 | 19.86344 | 0.00210812
|  |  |  | 0.2379366 | 9.979712 | 20.76909 | 0.00207798 | 0.2407954 | 12.81334 | 20.61255 | 0.002391901 | 0.2350778 | 12.31924 | 19.55435 | 0.002350778 | 0.2379366 | 11.35493 | 22.92574 | 0.002109705 | 0.2407954 | 9.957005 | 20.1033 | 0.002135053
|  |  |  | 0.2409741 | 10.09912 | 21.01758 | 0.002104507 | 0.2434756 | 12.9488 | 20.83047 | 0.002418524 | 0.2381153 | 12.47341 | 19.79906 | 0.002381153 | 0.2409145 | 11.49317 | 23.20483 | 0.002136109 | 0.2435351 | 10.06952 | 20.33047 | 0.002159345
|  |  |  | 0.2435351 | 10.20126 | 21.23016 | 0.002126873 | 0.2465131 | 13.10629 | 21.08381 | 0.002448696 | 0.2407954 | 12.62524 | 20.04007 | 0.002407954 | 0.2435947 | 11.62386 | 23.46871 | 0.002159873 | 0.2462153 | 10.18854 | 20.57078 | 0.002183109
|  |  |  | 0.2464535 | 10.32593 | 21.48961 | 0.00215236 | 0.2492527 | 13.245 | 21.30696 | 0.002475911 | 0.2434756 | 12.74605 | 20.23183 | 0.002434756 | 0.2463344 | 11.75931 | 23.74218 | 0.002184165 | 0.2492527 | 10.31773 | 20.8316 | 0.002210041
|  |  |  | 0.2493719 | 10.44232 | 21.73182 | 0.002177848 | 0.2519924 | 13.39513 | 21.54847 | 0.002503125 | 0.2465131 | 12.91311 | 20.497 | 0.002465131 | 0.2494314 | 11.90121 | 24.02868 | 0.002211625 | 0.252052 | 10.42971 | 21.05769 | 0.002234861
|  |  |  | 0.252052 | 10.54758 | 21.95089 | 0.002201254 | 0.2550299 | 13.55741 | 21.80953 | 0.002533297 | 0.2492527 | 13.04909 | 20.71284 | 0.002492527 | 0.2521116 | 12.03147 | 24.29168 | 0.002235389 | 0.2548512 | 10.55695 | 21.31461 | 0.002259681
|  |  |  | 0.2549704 | 10.66315 | 22.19142 | 0.002226741 | 0.2577696 | 13.70751 | 22.05099 | 0.002560512 | 0.2519924 | 13.19316 | 20.94152 | 0.002519924 | 0.2549704 | 12.16227 | 24.55576 | 0.002260737 | 0.2578888 | 10.68029 | 21.56362 | 0.002286614
|  |  |  | 0.2578292 | 10.78472 | 22.44442 | 0.002251708 | 0.2606284 | 13.85428 | 22.2871 | 0.002588909 | 0.2550299 | 13.35526 | 21.19883 | 0.002550299 | 0.2579483 | 12.30057 | 24.83499 | 0.002287142 | 0.2605689 | 10.80111 | 21.80757 | 0.002310378
|  |  |  | 0.2604498 | 10.8851 | 22.65332 | 0.002274595 | 0.2636659 | 14.02454 | 22.56098 | 0.002619081 | 0.2577696 | 13.49297 | 21.41742 | 0.002577696 | 0.2605093 | 12.43401 | 25.1044 | 0.002309849 | 0.2633681 | 10.91762 | 22.0428 | 0.002335197
|  |  |  | 0.2633681 | 11.01934 | 22.93269 | 0.002300082 | 0.2662865 | 14.15845 | 22.7764 | 0.002645113 | 0.2605689 | 13.63659 | 21.64538 | 0.002605689 | 0.2633681 | 12.56064 | 25.36007 | 0.002335197 | 0.2663461 | 11.03034 | 22.27037 | 0.002361602
|  |  |  | 0.2662269 | 11.13488 | 23.17315 | 0.002325049 | 0.2690858 | 14.29896 | 23.00244 | 0.002672918 | 0.2636064 | 13.80717 | 21.91615 | 0.002636064 | 0.2663461 | 12.7026 | 25.64668 | 0.002361602 | 0.2689666 | 11.15333 | 22.51871 | 0.002384837
|  |  |  | 0.2689071 | 11.24012 | 23.39216 | 0.002348455 | 0.2720637 | 14.45888 | 23.25969 | 0.002702499 | 0.2661674 | 13.92772 | 22.10749 | 0.002661674 | 0.2689666 | 12.83696 | 25.91797 | 0.002384837 | 0.2718255 | 11.27019 | 22.75464 | 0.002410186
|  |  |  | 0.2719446 | 11.37066 | 23.66382 | 0.002374983 | 0.2746843 | 14.58951 | 23.46984 | 0.002728531 | 0.2690262 | 14.07825 | 22.34642 | 0.002690262 | 0.271885 | 12.9786 | 26.20394 | 0.002410714 | 0.2748034 | 11.39163 | 22.99983 | 0.00243659
|  |  |  | 0.2747438 | 11.48722 | 23.9064 | 0.002399429 | 0.2776026 | 14.75871 | 23.74203 | 0.00275752 | 0.2720637 | 14.23132 | 22.5894 | 0.002720637 | 0.2748034 | 13.12449 | 26.49848 | 0.00243659 | 0.2774835 | 11.50649 | 23.23172 | 0.002460354
|  |  |  | 0.2775431 | 11.60655 | 24.15475 | 0.002423876 | 0.280521 | 14.91061 | 23.98639 | 0.002786509 | 0.2746843 | 14.36965 | 22.80897 | 0.002746843 | 0.2775431 | 13.23862 | 26.72892 | 0.002460882 | 0.2804019 | 11.61726 | 23.45539 | 0.00248623
|  |  |  | 0.2806401 | 11.73737 | 24.42701 | 0.002450924 | 0.2832011 | 15.0561 | 24.22044 | 0.002813131 | 0.2776622 | 14.52252 | 23.05163 | 0.002776622 | 0.2805806 | 13.38351 | 27.02146 | 0.002487814 | 0.2833203 | 11.74433 | 23.71192 | 0.002512106
|  |  |  | 0.2833798 | 11.84395 | 24.64882 | 0.002474851 | 0.2861791 | 15.20284 | 24.45649 | 0.002842712 | 0.2806401 | 14.68089 | 23.30301 | 0.002806401 | 0.2833798 | 13.52579 | 27.30873 | 0.002512635 | 0.2859409 | 11.84707 | 23.91937 | 0.002535342
|  |  |  | 0.2860599 | 11.96277 | 24.89609 | 0.002498257 | 0.2890379 | 15.3539 | 24.69949 | 0.00287111 | 0.2832011 | 14.81347 | 23.51345 | 0.002832011 | 0.2860599 | 13.64328 | 27.54594 | 0.002536398 | 0.2889188 | 11.97968 | 24.18711 | 0.002561746
|  |  |  | 0.2890379 | 12.08446 | 25.14935 | 0.002524264 | 0.2916585 | 15.48795 | 24.91514 | 0.002897141 | 0.2861791 | 14.97365 | 23.7677 | 0.002861791 | 0.2890379 | 13.79597 | 27.85422 | 0.002562803 | 0.291718 | 12.10682 | 24.44381 | 0.002586566
|  |  |  | 0.291718 | 12.19437 | 25.37808 | 0.002547671 | 0.2946364 | 15.65028 | 25.17627 | 0.002926722 | 0.2889783 | 15.12651 | 24.01034 | 0.002889783 | 0.2917776 | 13.92826 | 28.12132 | 0.002587095 | 0.2943982 | 12.20429 | 24.6406 | 0.00261033
|  |  |  | 0.2945173 | 12.32156 | 25.64277 | 0.002572118 | 0.2974356 | 15.79817 | 25.41419 | 0.002954527 | 0.2915989 | 15.25669 | 24.21697 | 0.002915989 | 0.2944577 | 14.05341 | 28.37398 | 0.002610858 | 0.2973761 | 12.33223 | 24.89891 | 0.002636735
|  |  |  | 0.2975548 | 12.44003 | 25.88932 | 0.002598645 | 0.3001158 | 15.93398 | 25.63266 | 0.00298115 | 0.2946364 | 15.40658 | 24.45489 | 0.002946364 | 0.2975548 | 14.20751 | 28.68512 | 0.002638319 | 0.3002349 | 12.4441 | 25.12478 | 0.002662083
|  |  |  | 0.3002349 | 12.53627 | 26.08962 | 0.002622052 | 0.3031533 | 16.09213 | 25.88707 | 0.003011322 | 0.2974356 | 15.56439 | 24.70539 | 0.002974356 | 0.3002945 | 14.34339 | 28.95945 | 0.002662611 | 0.3029746 | 12.55428 | 25.34723 | 0.002686375
|  |  |  | 0.3030342 | 12.66004 | 26.34721 | 0.002646498 | 0.3059525 | 16.24305 | 26.12986 | 0.003039128 | 0.3001158 | 15.69977 | 24.92027 | 0.003001158 | 0.3030937 | 14.46729 | 29.20962 | 0.002687431 | 0.3060717 | 12.68179 | 25.60467 | 0.002713835
|  |  |  | 0.3060121 | 12.77566 | 26.58783 | 0.002672505 | 0.3087518 | 16.38209 | 26.35353 | 0.003066935 | 0.3031533 | 15.8648 | 25.18222 | 0.003031533 | 0.3060717 | 14.61462 | 29.50708 | 0.002713835 | 0.3087518 | 12.80487 | 25.85317 | 0.002737599
|  |  |  | 0.3086327 | 12.88156 | 26.80821 | 0.002695392 | 0.3117893 | 16.55756 | 26.6358 | 0.003097107 | 0.305893 | 16.00251 | 25.40082 | 0.00305893 | 0.3087518 | 14.74301 | 29.7663 | 0.002737599 | 0.3114319 | 12.91381 | 26.07312 | 0.002761363
|  |  |  | 0.3114915 | 13.00486 | 27.06481 | 0.002720359 | 0.3144694 | 16.68332 | 26.83811 | 0.00312373 | 0.3086327 | 16.14253 | 25.62307 | 0.003086327 | 0.3114915 | 14.86589 | 30.01439 | 0.002761891 | 0.3144694 | 13.04432 | 26.33663 | 0.002788296
|  |  |  | 0.3144694 | 13.13599 | 27.33771 | 0.002746366 | 0.3172091 | 16.83548 | 27.08288 | 0.003150944 | 0.3117297 | 16.31186 | 25.89184 | 0.003117297 | 0.314529 | 15.02006 | 30.32567 | 0.002788824 | 0.3172091 | 13.15105 | 26.55211 | 0.002812587
|  |  |  | 0.31709 | 13.23645 | 27.54679 | 0.002769253 | 0.320187 | 16.98078 | 27.31663 | 0.003180525 | 0.3144098 | 16.44963 | 26.11052 | 0.003144098 | 0.3171496 | 15.1452 | 30.57833 | 0.002812059 | 0.3199488 | 13.26459 | 26.78135 | 0.002836879
|  |  |  | 0.3201275 | 13.35214 | 27.78755 | 0.00279578 | 0.3228672 | 17.1294 | 27.55572 | 0.003207147 | 0.3172091 | 16.59728 | 26.34489 | 0.003172091 | 0.3200084 | 15.27657 | 30.84356 | 0.002837408 | 0.3230459 | 13.40168 | 27.05815 | 0.00286434
|  |  |  | 0.3229863 | 13.46636 | 28.02525 | 0.002820747 | 0.325726 | 17.26826 | 27.7791 | 0.003235545 | 0.3203062 | 16.74839 | 26.58474 | 0.003203062 | 0.3229863 | 15.42818 | 31.14966 | 0.002863812 | 0.325726 | 13.51114 | 27.27914 | 0.002888104
|  |  |  | 0.3256664 | 13.57938 | 28.26047 | 0.002844153 | 0.3287635 | 17.43843 | 28.05284 | 0.003265717 | 0.3229267 | 16.88641 | 26.80383 | 0.003229267 | 0.325726 | 15.55097 | 31.39759 | 0.002888104 | 0.3285848 | 13.62811 | 27.5153 | 0.002913452
|  |  |  | 0.3287635 | 13.70941 | 28.53107 | 0.002871201 | 0.3314436 | 17.5848 | 28.2883 | 0.00329234 | 0.3257855 | 17.0284 | 27.02921 | 0.003257855 | 0.3286444 | 15.6914 | 31.68111 | 0.00291398 | 0.3315032 | 13.76033 | 27.78226 | 0.002939328
|  |  |  | 0.3315032 | 13.81571 | 28.75231 | 0.002895128 | 0.3343024 | 17.72682 | 28.51677 | 0.003320737 | 0.3287635 | 17.19676 | 27.29645 | 0.003287635 | 0.3315627 | 15.8302 | 31.96134 | 0.002939856 | 0.3341238 | 13.87018 | 28.00405 | 0.002962564
|  |  |  | 0.3341833 | 13.92977 | 28.98967 | 0.002918534 | 0.3372208 | 17.88616 | 28.77309 | 0.003349726 | 0.3314436 | 17.33327 | 27.51313 | 0.003314436 | 0.3341238 | 15.95869 | 32.22077 | 0.002962564 | 0.3369826 | 13.99887 | 28.26387 | 0.002987912
|  |  |  | 0.3372208 | 14.06478 | 29.27064 | 0.002945062 | 0.3398414 | 18.02069 | 28.98951 | 0.003375758 | 0.3343024 | 17.47379 | 27.73618 | 0.003343024 | 0.3371017 | 16.08896 | 32.4838 | 0.002988968 | 0.3399605 | 14.12613 | 28.52082 | 0.003014316
|  |  |  | 0.3399009 | 14.16696 | 29.4833 | 0.002968468 | 0.3427597 | 18.17394 | 29.23604 | 0.003404747 | 0.3372208 | 17.63788 | 27.99664 | 0.003372208 | 0.3399605 | 16.24447 | 32.79776 | 0.003014316 | 0.3425811 | 14.24242 | 28.7556 | 0.003037552
|  |  |  | 0.3426406 | 14.27849 | 29.71541 | 0.002992395 | 0.3456781 | 18.33081 | 29.48839 | 0.003433736 | 0.3398414 | 17.76105 | 28.19214 | 0.003398414 | 0.3426406 | 16.35722 | 33.0254 | 0.00303808 | 0.345559 | 14.35575 | 28.98443 | 0.003063957
|  |  |  | 0.3457377 | 14.39608 | 29.96013 | 0.003019442 | 0.3482987 | 18.46521 | 29.7046 | 0.003459767 | 0.3427597 | 17.90504 | 28.42069 | 0.003427597 | 0.3457377 | 16.501 | 33.31571 | 0.003065541 | 0.3484178 | 14.47301 | 29.22118 | 0.003089305
|  |  |  | 0.3484178 | 14.51632 | 30.21037 | 0.003042849 | 0.3512766 | 18.62967 | 29.96915 | 0.003489348 | 0.3456781 | 18.05467 | 28.65821 | 0.003456781 | 0.3485965 | 16.6417 | 33.59978 | 0.003090889 | 0.351098 | 14.58461 | 29.44648 | 0.003113069
|  |  |  | 0.3512171 | 14.62442 | 30.43534 | 0.003067296 | 0.3541354 | 18.7796 | 30.21035 | 0.003517745 | 0.3482987 | 18.1885 | 28.87063 | 0.003482987 | 0.3512766 | 16.76771 | 33.85419 | 0.003114653 | 0.3541354 | 14.72491 | 29.72976 | 0.003140001
|  |  |  | 0.354195 | 14.74139 | 30.67876 | 0.003093303 | 0.3568156 | 18.92229 | 30.4399 | 0.003544368 | 0.3512171 | 18.33411 | 29.10176 | 0.003512171 | 0.3542546 | 16.9027 | 34.12675 | 0.003141057 | 0.3569942 | 14.84126 | 29.96467 | 0.003165349
|  |  |  | 0.3568156 | 14.84984 | 30.90447 | 0.003116189 | 0.3599126 | 19.08824 | 30.70685 | 0.003575132 | 0.3540759 | 18.49667 | 29.35979 | 0.003540759 | 0.3569942 | 17.03098 | 34.38573 | 0.003165349 | 0.3596148 | 14.96485 | 30.2142 | 0.003188585
|  |  |  | 0.3596744 | 14.97138 | 31.1574 | 0.003141156 | 0.3627119 | 19.24119 | 30.9529 | 0.003602938 | 0.3568156 | 18.63498 | 29.57934 | 0.003568156 | 0.3596744 | 17.16134 | 34.64894 | 0.003189113 | 0.3626523 | 15.08468 | 30.45613 | 0.003215517
|  |  |  | 0.3626523 | 15.08925 | 31.40269 | 0.003167164 | 0.3653325 | 19.3811 | 31.17797 | 0.003628969 | 0.3599126 | 18.79905 | 29.83976 | 0.003599126 | 0.3626523 | 17.31414 | 34.95743 | 0.003215517 | 0.3654516 | 15.20623 | 30.70155 | 0.003240337
|  |  |  | 0.3653325 | 15.20576 | 31.64517 | 0.00319057 | 0.3684295 | 19.53982 | 31.43329 | 0.003659733 | 0.3626523 | 18.94668 | 30.07409 | 0.003626523 | 0.365392 | 17.4442 | 35.22003 | 0.003239809 | 0.3681913 | 15.31874 | 30.92869 | 0.003264629
|  |  |  | 0.3681913 | 15.32531 | 31.89397 | 0.003215537 | 0.3711692 | 19.67581 | 31.65207 | 0.003686948 | 0.365392 | 19.08467 | 30.29313 | 0.00365392 | 0.3681317 | 17.57883 | 35.49185 | 0.003264101 | 0.3712288 | 15.44759 | 31.18886 | 0.003291562
|  |  |  | 0.3711692 | 15.44349 | 32.13993 | 0.003241544 | 0.3739089 | 19.82914 | 31.89873 | 0.003714162 | 0.3684891 | 19.2488 | 30.55366 | 0.003684891 | 0.3711692 | 17.72445 | 35.78587 | 0.003291034 | 0.3739684 | 15.55796 | 31.41169 | 0.003315854
|  |  |  | 0.3738493 | 15.55361 | 32.3691 | 0.003264951 | 0.377006 | 19.98651 | 32.15189 | 0.003744926 | 0.3711692 | 19.37987 | 30.7617 | 0.003711692 | 0.3738493 | 17.85927 | 36.05807 | 0.003314797 | 0.3766486 | 15.6742 | 31.64638 | 0.003339617
|  |  |  | 0.3768273 | 15.67815 | 32.62829 | 0.003290958 | 0.3796265 | 20.12464 | 32.37409 | 0.003770957 | 0.3738493 | 19.52373 | 30.99005 | 0.003738493 | 0.3767082 | 17.9912 | 36.32443 | 0.003340146 | 0.3796861 | 15.79663 | 31.89358 | 0.00336655
|  |  |  | 0.3796861 | 15.79211 | 32.86546 | 0.003315925 | 0.3824258 | 20.28193 | 32.62712 | 0.003798763 | 0.3768868 | 19.67417 | 31.22883 | 0.003768868 | 0.3797456 | 18.13315 | 36.61102 | 0.003367078 | 0.3823067 | 15.91375 | 32.13003 | 0.003389786
|  |  |  | 0.3823067 | 15.90417 | 33.09865 | 0.003338812 | 0.3854037 | 20.43534 | 32.87391 | 0.003828344 | 0.379567 | 19.82448 | 31.46743 | 0.00379567 | 0.3823662 | 18.24956 | 36.84606 | 0.003390314 | 0.3851059 | 16.02958 | 32.3639 | 0.003414606
|  |  |  | 0.3852846 | 16.02527 | 33.35068 | 0.003364819 | 0.3880243 | 20.5753 | 33.09906 | 0.003854375 | 0.3823662 | 19.96748 | 31.69442 | 0.003823662 | 0.3852846 | 18.38815 | 37.12587 | 0.00341619 | 0.3880838 | 16.1556 | 32.61834 | 0.00344101
|  |  |  | 0.3881434 | 16.14373 | 33.59721 | 0.003389786 | 0.3908236 | 20.71915 | 33.33046 | 0.003882181 | 0.3853441 | 20.12697 | 31.94757 | 0.003853441 | 0.3882625 | 18.53136 | 37.41502 | 0.003442594 | 0.390764 | 16.2787 | 32.86687 | 0.003464774
|  |  |  | 0.3908236 | 16.25487 | 33.8285 | 0.003413192 | 0.393861 | 20.87485 | 33.58093 | 0.003912353 | 0.3879647 | 20.25941 | 32.1578 | 0.003879647 | 0.3909426 | 18.66287 | 37.68054 | 0.003466358 | 0.3935632 | 16.38593 | 33.08338 | 0.003489594
|  |  |  | 0.393861 | 16.38285 | 34.09486 | 0.00343972 | 0.3964816 | 21.00035 | 33.78283 | 0.003938384 | 0.3908236 | 20.39696 | 32.37613 | 0.003908236 | 0.393861 | 18.80708 | 37.97171 | 0.003492234 | 0.3965412 | 16.51362 | 33.34117 | 0.003515998
|  |  |  | 0.3967198 | 16.4962 | 34.33076 | 0.003464687 | 0.3993404 | 21.15635 | 34.03377 | 0.003966781 | 0.3938015 | 20.55661 | 32.62953 | 0.003938015 | 0.3967198 | 18.9391 | 38.23825 | 0.003517583 | 0.3992809 | 16.6389 | 33.59412 | 0.00354029
|  |  |  | 0.3994 | 16.60501 | 34.5572 | 0.003488093 | 0.4022588 | 21.30844 | 34.27845 | 0.003995771 | 0.3964816 | 20.69724 | 32.85275 | 0.003964816 | 0.3994 | 19.0699 | 38.50235 | 0.003541347 | 0.4022588 | 16.7462 | 33.81077 | 0.003566695
|  |  |  | 0.4023779 | 16.73074 | 34.81886 | 0.0035141 | 0.4049985 | 21.44695 | 34.50126 | 0.004022985 | 0.3993404 | 20.84414 | 33.08594 | 0.003993404 | 0.4023183 | 19.21202 | 38.78928 | 0.003567223 | 0.4052367 | 16.88607 | 34.09316 | 0.003593099
|  |  |  | 0.405058 | 16.83659 | 35.03915 | 0.003537507 | 0.408036 | 21.61252 | 34.76761 | 0.004053157 | 0.4023183 | 21.00177 | 33.33615 | 0.004023183 | 0.4051176 | 19.34685 | 39.06151 | 0.003592043 | 0.4078573 | 16.99229 | 34.30763 | 0.003616335
|  |  |  | 0.4077978 | 16.94623 | 35.26733 | 0.003561434 | 0.4109544 | 21.7756 | 35.02995 | 0.004082147 | 0.4049985 | 21.14046 | 33.55628 | 0.004049985 | 0.4077978 | 19.46913 | 39.30839 | 0.003615807 | 0.4108352 | 17.12337 | 34.57227 | 0.003642739
|  |  |  | 0.4107757 | 17.07247 | 35.53005 | 0.003587441 | 0.4135749 | 21.90904 | 35.24461 | 0.004108178 | 0.408036 | 21.29585 | 33.80294 | 0.00408036 | 0.4108352 | 19.61441 | 39.60171 | 0.003642739 | 0.413694 | 17.24977 | 34.82748 | 0.003668087
|  |  |  | 0.4135154 | 17.19054 | 35.77576 | 0.003611368 | 0.4165529 | 22.06973 | 35.50311 | 0.004137758 | 0.4108948 | 21.45342 | 34.05305 | 0.004108948 | 0.4136345 | 19.74665 | 39.86871 | 0.003667559 | 0.4163146 | 17.36558 | 35.06129 | 0.003691323
|  |  |  | 0.4162551 | 17.30451 | 36.01296 | 0.003635294 | 0.4194117 | 22.22323 | 35.75005 | 0.004166156 | 0.4135749 | 21.58633 | 34.26402 | 0.004135749 | 0.4163146 | 19.87404 | 40.12591 | 0.003691323 | 0.4192925 | 17.4817 | 35.29574 | 0.003717727
|  |  |  | 0.4192925 | 17.42028 | 36.25389 | 0.003661822 | 0.4220323 | 22.35301 | 35.95883 | 0.004192187 | 0.4165529 | 21.7402 | 34.50825 | 0.004165529 | 0.4192925 | 20.02718 | 40.4351 | 0.003717727 | 0.4221514 | 17.60685 | 35.54842 | 0.003743075
|  |  |  | 0.4219727 | 17.53111 | 36.48452 | 0.003685228 | 0.4250102 | 22.52257 | 36.23159 | 0.004221768 | 0.4192925 | 21.87939 | 34.72919 | 0.004192925 | 0.4220323 | 20.15804 | 40.6993 | 0.003742019 | 0.4248315 | 17.71925 | 35.77536 | 0.003766839
|  |  |  | 0.4248911 | 17.64939 | 36.73068 | 0.003710715 | 0.4278094 | 22.66693 | 36.46382 | 0.004249574 | 0.4220323 | 22.01902 | 34.95083 | 0.004220323 | 0.4248315 | 20.2849 | 40.95544 | 0.003766839 | 0.4278094 | 17.84773 | 36.03477 | 0.003793244
|  |  |  | 0.4279285 | 17.77108 | 36.98395 | 0.003737243 | 0.4305491 | 22.80711 | 36.68933 | 0.004276788 | 0.4250697 | 22.17989 | 35.20617 | 0.004250697 | 0.4279285 | 20.44276 | 41.27416 | 0.0037943 | 0.4305491 | 17.96937 | 36.28036 | 0.003817536
|  |  |  | 0.4305491 | 17.88219 | 37.21517 | 0.003760129 | 0.4335866 | 22.97195 | 36.95449 | 0.00430696 | 0.4278094 | 22.31827 | 35.42582 | 0.004278094 | 0.4306682 | 20.56643 | 41.52385 | 0.003818592 | 0.4332293 | 18.07947 | 36.50265 | 0.003841299
|  |  |  | 0.4334675 | 17.99489 | 37.44971 | 0.003785616 | 0.4362667 | 23.11654 | 37.1871 | 0.004333583 | 0.4305491 | 22.46083 | 35.65211 | 0.004305491 | 0.4334675 | 20.69381 | 41.78103 | 0.003843412 | 0.4362667 | 18.21133 | 36.76887 | 0.003868232
|  |  |  | 0.4364454 | 18.11966 | 37.70938 | 0.003811623 | 0.4389469 | 23.26634 | 37.42807 | 0.004360206 | 0.4335866 | 22.62282 | 35.90924 | 0.004335866 | 0.436505 | 20.8434 | 42.08304 | 0.003870344 | 0.4390065 | 18.33159 | 37.01169 | 0.003892524
|  |  |  | 0.439066 | 18.22929 | 37.93754 | 0.00383451 | 0.4419844 | 23.41575 | 37.66843 | 0.004390378 | 0.4362667 | 22.76105 | 36.12865 | 0.004362667 | 0.4391256 | 20.97524 | 42.34924 | 0.00389358 | 0.4417461 | 18.45186 | 37.25451 | 0.003916816
|  |  |  | 0.4419844 | 18.35248 | 38.1939 | 0.003859997 | 0.4446645 | 23.55411 | 37.891 | 0.004417001 | 0.4390065 | 22.88803 | 36.3302 | 0.004390065 | 0.4419248 | 21.09191 | 42.58479 | 0.0039184 | 0.4447836 | 18.58515 | 37.52362 | 0.003943748
|  |  |  | 0.4448432 | 18.46241 | 38.42268 | 0.003884964 | 0.4474638 | 23.69662 | 38.12025 | 0.004444807 | 0.4419844 | 23.05093 | 36.58877 | 0.004419844 | 0.4449027 | 21.2469 | 42.89772 | 0.003944804 | 0.4474638 | 18.69618 | 37.74779 | 0.003967512
|  |  |  | 0.4475233 | 18.57972 | 38.66683 | 0.00390837 | 0.4505012 | 23.86952 | 38.39839 | 0.004474979 | 0.4446645 | 23.19112 | 36.8113 | 0.004446645 | 0.4476424 | 21.37221 | 43.15073 | 0.003969096 | 0.4503822 | 18.8173 | 37.99234 | 0.003993388
|  |  |  | 0.4505012 | 18.69244 | 38.90141 | 0.003934378 | 0.453241 | 24.00675 | 38.61915 | 0.004502194 | 0.4474638 | 23.32593 | 37.02529 | 0.004474638 | 0.4505012 | 21.51138 | 43.43172 | 0.003994444 | 0.4534792 | 18.95206 | 38.26441 | 0.004020849
|  |  |  | 0.4533005 | 18.80511 | 39.13588 | 0.003958824 | 0.4561593 | 24.16961 | 38.88115 | 0.004531183 | 0.4505012 | 23.48586 | 37.27915 | 0.004505012 | 0.4534196 | 21.64949 | 43.71057 | 0.004020321 | 0.4560998 | 19.05793 | 38.47818 | 0.004044085
|  |  |  | 0.4559211 | 18.92085 | 39.37677 | 0.003981711 | 0.4591968 | 24.32865 | 39.13699 | 0.004561355 | 0.4531814 | 23.62262 | 37.49622 | 0.004531814 | 0.4559807 | 21.77422 | 43.96239 | 0.004043028 | 0.4589586 | 19.18242 | 38.72953 | 0.004069433
|  |  |  | 0.4589586 | 19.03712 | 39.61873 | 0.004008238 | 0.4617578 | 24.4742 | 39.37113 | 0.004586794 | 0.4561593 | 23.78179 | 37.74888 | 0.004561593 | 0.458899 | 21.91094 | 44.23844 | 0.004068905 | 0.4618769 | 19.29764 | 38.96215 | 0.004095309
|  |  |  | 0.4616983 | 19.15519 | 39.86445 | 0.004032165 | 0.4646762 | 24.61153 | 39.59206 | 0.004615784 | 0.4591373 | 23.93516 | 37.99232 | 0.004591373 | 0.4617578 | 22.04228 | 44.50361 | 0.004094253 | 0.4644975 | 19.41431 | 39.19771 | 0.004118545
|  |  |  | 0.4643784 | 19.26375 | 40.09038 | 0.004055572 | 0.467535 | 24.76546 | 39.83969 | 0.004644181 | 0.4616983 | 24.0733 | 38.21158 | 0.004616983 | 0.4643784 | 22.16531 | 44.75201 | 0.004117489 | 0.4674159 | 19.53353 | 39.43842 | 0.004144421
|  |  |  | 0.4674159 | 19.3816 | 40.33565 | 0.004082099 | 0.4702152 | 24.91773 | 40.08463 | 0.004670804 | 0.4646166 | 24.2231 | 38.44936 | 0.004646166 | 0.4674159 | 22.31293 | 45.05004 | 0.004144421 | 0.4703343 | 19.64817 | 39.66988 | 0.004170297
|  |  |  | 0.4702152 | 19.49926 | 40.5805 | 0.004106546 | 0.4731931 | 25.06647 | 40.32391 | 0.004700385 | 0.4674754 | 24.37386 | 38.68867 | 0.004674754 | 0.4702747 | 22.44771 | 45.32217 | 0.004169769 | 0.4729549 | 19.75366 | 39.88286 | 0.004193533
|  |  |  | 0.4730144 | 19.61784 | 40.82729 | 0.004130992 | 0.4760519 | 25.22626 | 40.58095 | 0.004728782 | 0.4701556 | 24.50728 | 38.90044 | 0.004701556 | 0.473074 | 22.58401 | 45.59737 | 0.004194589 | 0.4759328 | 19.86955 | 40.11683 | 0.004219937
|  |  |  | 0.4761115 | 19.75435 | 41.1114 | 0.00415804 | 0.4786725 | 25.36277 | 40.80057 | 0.004754813 | 0.4731335 | 24.65899 | 39.14125 | 0.004731335 | 0.476171 | 22.73061 | 45.89335 | 0.00422205 | 0.4787916 | 19.99117 | 40.3624 | 0.004245285
|  |  |  | 0.4787916 | 19.85793 | 41.32695 | 0.004181447 | 0.4816504 | 25.51848 | 41.05105 | 0.004784394 | 0.4759923 | 24.80927 | 39.37979 | 0.004759923 | 0.4789107 | 22.85964 | 46.15387 | 0.004246342 | 0.4814122 | 20.10176 | 40.58567 | 0.004268521
|  |  |  | 0.4816504 | 19.97139 | 41.56308 | 0.004206414 | 0.4844497 | 25.66443 | 41.28584 | 0.0048122 | 0.478732 | 24.94691 | 39.59827 | 0.00478732 | 0.4815909 | 22.98269 | 46.40231 | 0.004270106 | 0.4843901 | 20.21589 | 40.81611 | 0.004294926
|  |  |  | 0.4846283 | 20.09644 | 41.82332 | 0.004232421 | 0.4871298 | 25.80507 | 41.51207 | 0.004838823 | 0.48171 | 25.10861 | 39.85493 | 0.0048171 | 0.4845688 | 23.12777 | 46.69523 | 0.00429651 | 0.4871894 | 20.33927 | 41.0652 | 0.004319746
|  |  |  | 0.4872489 | 20.20346 | 42.04605 | 0.004255307 | 0.4901077 | 25.9565 | 41.75567 | 0.004868404 | 0.4844497 | 25.25133 | 40.08148 | 0.004844497 | 0.4873085 | 23.26618 | 46.97467 | 0.004320802 | 0.4899291 | 20.44484 | 41.27836 | 0.004344038
|  |  |  | 0.4901077 | 20.32604 | 42.30114 | 0.004280274 | 0.492907 | 26.09576 | 41.97971 | 0.004896209 | 0.4871298 | 25.39473 | 40.30909 | 0.004871298 | 0.4900481 | 23.39093 | 47.22654 | 0.004345094 | 0.492907 | 20.57112 | 41.53332 | 0.004370442
|  |  |  | 0.4930261 | 20.45492 | 42.56936 | 0.004305761323 | 0.4956467 | 26.24298 | 42.21653 | 0.004923424 | 0.4901077 | 25.53736 | 40.53549 | 0.004901077 | 0.4930857 | 23.53725 | 47.52198 | 0.004372026 | 0.4957062 | 20.68986 | 41.77305 | 0.004395262
|  |  |  | 0.4957062 | 20.55803 | 42.78394 | 0.004329168 | 0.4986842 | 26.40862 | 42.483 | 0.004953596 | 0.492907 | 25.69142 | 40.78003 | 0.00492907 | 0.4957658 | 23.67199 | 47.79401 | 0.00439579 | 0.4985055 | 20.80051 | 41.99647 | 0.004420082
|  |  |  | 0.4986246 | 20.67467 | 43.02668 | 0.004354655 | 0.5014238 | 26.55589 | 42.71991 | 0.00498081 | 0.4955871 | 25.8278 | 40.99651 | 0.004955871 | 0.498565 | 23.79989 | 48.05224 | 0.00442061 | 0.501543 | 20.93181 | 42.26156 | 0.004447015
|  |  |  | 0.501543 | 20.7975 | 43.28231 | 0.004380142 | 0.5042231 | 26.70218 | 42.95525 | 0.005008616 | 0.4986842 | 25.97852 | 41.23575 | 0.004986842 | 0.501543 | 23.94353 | 48.34224 | 0.004447015 | 0.5042827 | 21.04383 | 42.48772 | 0.004471306
|  |  |  | 0.504104 | 20.89846 | 43.49243 | 0.004402508 | 0.5073202 | 26.86968 | 43.2247 | 0.00503938 | 0.5013643 | 26.12629 | 41.4703 | 0.005013643 | 0.5041636 | 24.07151 | 48.60065 | 0.00447025 | 0.5070224 | 21.1636 | 42.72955 | 0.004495598
|  |  |  | 0.5070819 | 21.01066 | 43.72594 | 0.004428515 | 0.5099407 | 27.00259 | 43.43851 | 0.005065411 | 0.5042231 | 26.26292 | 41.68718 | 0.005042231 | 0.5069628 | 24.20845 | 48.87712 | 0.00449507 | 0.5100003 | 21.29247 | 42.98973 | 0.004522002
|  |  |  | 0.5098812 | 21.13539 | 43.98551 | 0.004452962 | 0.51274 | 27.14443 | 43.66668 | 0.005093217 | 0.5072606 | 26.42582 | 41.94574 | 0.005072606 | 0.5100003 | 24.36208 | 49.1873 | 0.004522002 | 0.5126804 | 21.40816 | 43.2233 | 0.004545767
|  |  |  | 0.5125613 | 21.24046 | 44.20418 | 0.004476369 | 0.515718 | 27.31163 | 43.93565 | 0.005122798 | 0.5098812 | 26.56768 | 42.17092 | 0.005098812 | 0.5126804 | 24.47575 | 49.4168 | 0.004545767 | 0.5154797 | 21.52748 | 43.46421 | 0.004570587
|  |  |  | 0.5155988 | 21.36762 | 44.46882 | 0.004502896 | 0.5183385 | 27.43745 | 44.13805 | 0.005148829 | 0.5126804 | 26.70779 | 42.39332 | 0.005126804 | 0.5155393 | 24.61021 | 49.68829 | 0.004571115 | 0.5185172 | 21.66134 | 43.73449 | 0.004597519
|  |  |  | 0.5184576 | 21.4911 | 44.7258 | 0.004527863 | 0.5211973 | 27.57863 | 44.36517 | 0.005177227 | 0.515718 | 26.87247 | 42.65471 | 0.00515718 | 0.5185172 | 24.75703 | 49.98472 | 0.004597519 | 0.5211973 | 21.7674 | 43.94863 | 0.004621283
|  |  |  | 0.5211973 | 21.60212 | 44.95683 | 0.00455179 | 0.5241752 | 27.75282 | 44.64539 | 0.005206807 | 0.5183385 | 27.0012 | 42.85905 | 0.005183385 | 0.5211973 | 24.87861 | 50.23018 | 0.004621283 | 0.5241157 | 21.8868 | 44.18968 | 0.004647159
|  |  |  | 0.5242944 | 21.73037 | 45.22375 | 0.004578838 | 0.526915 | 27.89104 | 44.86773 | 0.005234022 | 0.5212569 | 27.14531 | 43.08779 | 0.005212569 | 0.5241752 | 25.02107 | 50.51782 | 0.004647687 | 0.527034 | 22.02636 | 44.47147 | 0.004673035
|  |  |  | 0.527034 | 21.83748 | 45.44665 | 0.004602764 | 0.5298929 | 28.0429 | 45.11203 | 0.005263602 | 0.5242944 | 27.29574 | 43.32657 | 0.005242944 | 0.527034 | 25.16537 | 50.80916 | 0.004673035 | 0.5296546 | 22.12946 | 44.67962 | 0.004696271
|  |  |  | 0.5297142 | 21.94374 | 45.6678 | 0.004626171 | 0.5327517 | 28.19615 | 45.35856 | 0.005292 | 0.526915 | 27.43675 | 43.55039 | 0.00526915 | 0.5296546 | 25.28589 | 51.0525 | 0.004696271 | 0.5325134 | 22.25014 | 44.92328 | 0.004721619
|  |  |  | 0.5327517 | 22.06141 | 45.91267 | 0.004652698 | 0.5353127 | 28.33974 | 45.58955 | 0.005317439 | 0.5298333 | 27.58317 | 43.78281 | 0.005298333 | 0.5326921 | 25.42491 | 51.33318 | 0.004723203 | 0.5354318 | 22.38293 | 45.19138 | 0.004747496
|  |  |  | 0.5354318 | 22.17378 | 46.14654 | 0.004676105 | 0.5382907 | 28.49292 | 45.83597 | 0.00534702 | 0.5326921 | 27.73413 | 44.02242 | 0.005326921 | 0.5355509 | 25.55802 | 51.60192 | 0.004748552 | 0.538112 | 22.47589 | 45.37908 | 0.004771259
|  |  |  | 0.5381715 | 22.29174 | 46.39204 | 0.004700031 | 0.5411495 | 28.64287 | 46.07719 | 0.005375418 | 0.5353127 | 27.86754 | 44.23419 | 0.005353127 | 0.5381715 | 25.68107 | 51.85036 | 0.004771787 | 0.5410303 | 22.61548 | 45.6609 | 0.004797135
|  |  |  | 0.541209 | 22.42152 | 46.66212 | 0.004726559 | 0.54377 | 28.78228 | 46.30146 | 0.005401449 | 0.5382907 | 28.01633 | 44.47036 | 0.005382907 | 0.541209 | 25.82479 | 52.14054 | 0.00479872 | 0.5439487 | 22.74227 | 45.9169 | 0.004823012
|  |  |  | 0.5438891 | 22.52612 | 46.8798 | 0.004749965 | 0.5468075 | 28.93826 | 46.55238 | 0.005431622 | 0.5411495 | 28.16697 | 44.70948 | 0.005411495 | 0.5440083 | 25.95078 | 52.39492 | 0.00482354 | 0.5466884 | 22.85409 | 46.14266 | 0.004847304
|  |  |  | 0.5466884 | 22.65347 | 47.14483 | 0.004774412 | 0.5496067 | 29.09495 | 46.80444 | 0.005459427 | 0.5438296 | 28.30736 | 44.93232 | 0.005438296 | 0.5467479 | 26.08033 | 52.65648 | 0.004847832 | 0.5497259 | 22.99155 | 46.42019 | 0.004874236
|  |  |  | 0.5497259 | 22.77542 | 47.39862 | 0.00480094 | 0.552406 | 29.2351 | 47.0299 | 0.005487233 | 0.5468075 | 28.4642 | 45.18127 | 0.005468075 | 0.5497259 | 26.23193 | 52.96255 | 0.004874236 | 0.5524656 | 23.10881 | 46.65695 | 0.004898528
|  |  |  | 0.5523465 | 22.88115 | 47.61866 | 0.004823826 | 0.5554435 | 29.40137 | 47.29737 | 0.005517406 | 0.5496067 | 28.60809 | 45.40966 | 0.005496067 | 0.552406 | 26.35426 | 53.20954 | 0.004898 | 0.5551457 | 23.21429 | 46.8699 | 0.004922292
|  |  |  | 0.5552053 | 22.9915 | 47.84831 | 0.004848793 | 0.5581236 | 29.54103 | 47.52203 | 0.005544028 | 0.5522869 | 28.73944 | 45.61816 | 0.005522869 | 0.5551457 | 26.48167 | 53.46679 | 0.004922292 | 0.5581236 | 23.3367 | 47.11706 | 0.004948696
|  |  |  | 0.5581832 | 23.1239 | 48.12385 | 0.0048748 | 0.5608634 | 29.67712 | 47.74097 | 0.005571243 | 0.555384 | 28.89972 | 45.87257 | 0.00555384 | 0.5581832 | 26.63367 | 53.77368 | 0.004949224 | 0.5609229 | 23.46252 | 47.37109 | 0.004973516
|  |  |  | 0.5608038 | 23.23327 | 48.35148 | 0.004897687 | 0.5639009 | 29.84038 | 48.0036 | 0.005601415 | 0.5581236 | 29.04989 | 46.11094 | 0.005581236 | 0.5608634 | 26.77015 | 54.04922 | 0.004972988 | 0.5636626 | 23.56937 | 47.58681 | 0.004997809
|  |  |  | 0.5637222 | 23.35676 | 48.60847 | 0.004923174 | 0.566581 | 29.98398 | 48.2346 | 0.005628038 | 0.5608634 | 29.19637 | 46.34345 | 0.005608634 | 0.5636626 | 26.88893 | 54.28905 | 0.004997809 | 0.5667597 | 23.70129 | 47.85317 | 0.005025269
|  |  |  | 0.5666405 | 23.47931 | 48.86351 | 0.004948661 | 0.5693802 | 30.12931 | 48.46839 | 0.005655844 | 0.5639604 | 29.34987 | 46.58709 | 0.005639604 | 0.5667001 | 27.03341 | 54.58075 | 0.005024741 | 0.5694398 | 23.818 | 48.08879 | 0.005049033
|  |  |  | 0.5693802 | 23.6026 | 49.12011 | 0.004972587 | 0.5724773 | 30.29685 | 48.7379 | 0.005686608 | 0.5666405 | 29.48677 | 46.8044 | 0.005666405 | 0.5693802 | 27.1623 | 54.84098 | 0.005048505 | 0.572239 | 23.92795 | 48.3108 | 0.005073853
|  |  |  | 0.5724177 | 23.71833 | 49.36096 | 0.004999114 | 0.5751574 | 30.43101 | 48.95373 | 0.00571323 | 0.5694398 | 29.62251 | 47.01985 | 0.005694398 | 0.5722986 | 27.30313 | 55.12533 | 0.005074381 | 0.575217 | 24.06452 | 48.58653 | 0.005100257
|  |  |  | 0.575217 | 23.83823 | 49.61047 | 0.005023561 | 0.5779567 | 30.58061 | 49.19439 | 0.005741036 | 0.5724177 | 29.79219 | 47.2892 | 0.005724177 | 0.5752765 | 27.44908 | 55.41999 | 0.005100785 | 0.5778375 | 24.16715 | 48.79374 | 0.005123493
|  |  |  | 0.5778375 | 23.94238 | 49.82722 | 0.005046448 | 0.5809346 | 30.73896 | 49.44913 | 0.005770617 | 0.5750383134 | 29.92473 | 47.49957 | 0.005750383134 | 0.5778971 | 27.57101 | 55.66617 | 0.005124021 | 0.5806368 | 24.29529 | 49.05246 | 0.005148313
|  |  |  | 0.580875 | 24.07013 | 50.09308 | 0.005072975 | 0.5834956 | 30.87992 | 49.67589 | 0.005796056 | 0.5778971 | 30.06451 | 47.72144 | 0.005778971 | 0.5807559 | 27.7105 | 55.9478 | 0.005149369 | 0.5836147 | 24.40983 | 49.28372 | 0.005174717
|  |  |  | 0.5836147 | 24.19514 | 50.35325 | 0.005096902 | 0.5863544 | 31.02355 | 49.90694 | 0.005824454 | 0.580875 | 30.22381 | 47.9743 | 0.00580875 | 0.5836743 | 27.86293 | 56.25556 | 0.005175245 | 0.5862353 | 24.51682 | 49.49974 | 0.005197953
|  |  |  | 0.5862949 | 24.31264 | 50.59779 | 0.005120308 | 0.5893324 | 31.16193 | 50.12955 | 0.005854035 | 0.5834956 | 30.36222 | 48.19399 | 0.005834956 | 0.5863544 | 27.97848 | 56.48886 | 0.005199009 | 0.5891537 | 24.63895 | 49.74631 | 0.005223829
|  |  |  | 0.5893324 | 24.43033 | 50.84271 | 0.005146836 | 0.5919529 | 31.30434 | 50.35864 | 0.005880066 | 0.586414 | 30.50453 | 48.41989 | 0.00586414 | 0.5893919 | 28.13504 | 56.80495 | 0.005225942 | 0.592072 | 24.76317 | 49.99711 | 0.005249705
|  |  |  | 0.5921316 | 24.54226 | 51.07564 | 0.005171283 | 0.5949308 | 31.45238 | 50.59678 | 0.005909646 | 0.5893324 | 30.66544 | 48.67529 | 0.005893324 | 0.5922507 | 28.26693 | 57.07123 | 0.00525129 | 0.5947522 | 24.87961 | 50.23221 | 0.00527347
|  |  |  | 0.5948713 | 24.65502 | 51.31033 | 0.005195209 | 0.5977897 | 31.60289 | 50.83891 | 0.005938044 | 0.5919529 | 30.80252 | 48.89288 | 0.005919529 | 0.5948713 | 28.3926 | 57.32496 | 0.005274525 | 0.5977301 | 25.01028 | 50.49603 | 0.005299874
|  |  |  | 0.5979088 | 24.79286 | 51.59719 | 0.005221737 | 0.6004698 | 31.74849 | 51.07314 | 0.005964667 | 0.5948713 | 30.93789 | 49.10777 | 0.005948713 | 0.5978493 | 28.53486 | 57.6122 | 0.00530093 | 0.6006485 | 25.13402 | 50.74586 | 0.00532575
|  |  |  | 0.6005294 | 24.9018 | 51.8239 | 0.005244623 | 0.6035073 | 31.90955 | 51.33222 | 0.005994839 | 0.5977301 | 31.08409 | 49.33983 | 0.005977301 | 0.6006485 | 28.67154 | 57.88815 | 0.00532575 | 0.6032691 | 25.24657 | 50.9731 | 0.005348986
|  |  |  | 0.6033286 | 25.00567 | 52.04006 | 0.00526907 | 0.6063661 | 32.0648 | 51.58198 | 0.006023237 | 0.6004698 | 31.23374 | 49.57737 | 0.006004698 | 0.6033286 | 28.79716 | 58.14179 | 0.005349514 | 0.6063065 | 25.37466 | 51.23172 | 0.005375918
|  |  |  | 0.6063661 | 25.14279 | 52.32544 | 0.005295598 | 0.6089867 | 32.19399 | 51.7898 | 0.006049268 | 0.6035669 | 31.38756 | 49.82152 | 0.006035669 | 0.6063065 | 28.94676 | 58.44382 | 0.005375918 | 0.6091653 | 25.48793 | 51.46041 | 0.005401266
|  |  |  | 0.6089867 | 25.25711 | 52.56334 | 0.005318484 | 0.6120838 | 32.357 | 52.05203 | 0.006080032 | 0.6063661 | 31.54644 | 50.07371 | 0.006063661 | 0.6091058 | 29.07932 | 58.71147 | 0.005400738 | 0.6118455 | 25.60244 | 51.69161 | 0.00542503
|  |  |  | 0.611786 | 25.36186 | 52.78135 | 0.005342931 | 0.614883 | 32.5079 | 52.29479 | 0.006107838 | 0.6090463 | 31.6638 | 50.26 | 0.006090463 | 0.611786 | 29.20932 | 58.97394 | 0.005424502 | 0.614883 | 25.72487 | 51.93879 | 0.005451962
|  |  |  | 0.6148234 | 25.49006 | 53.04815 | 0.005369458 | 0.6175631 | 32.64981 | 52.52308 | 0.006134461 | 0.6120838 | 31.835 | 50.53174 | 0.006120838 | 0.6148234 | 29.33717 | 59.23206 | 0.005451434 | 0.6176227 | 25.76671 | 52.02326 | 0.005476255
|  |  |  | 0.6175036 | 25.6036 | 53.28443 | 0.005392865 | 0.6206007 | 32.8037 | 52.77062 | 0.006164633 | 0.614883 | 31.96957 | 50.74535 | 0.00614883 | 0.6175036 | 29.4719 | 59.50408 | 0.005475199 | 0.6203624 | 24.87149 | 50.21582 | 0.005500547
|  |  |  | 0.6204815 | 25.73126 | 53.55011 | 0.005418872 | 0.6233403 | 32.94244 | 52.99382 | 0.006191847 | 0.6175036 | 32.10442 | 50.9594 | 0.006175036 | 0.6203028 | 29.60263 | 59.76804 | 0.005500018 | 0.6233403 | 25.05442 | 50.58515 | 0.005526951
|  |  |  | 0.6233999 | 25.85044 | 53.79816 | 0.005444359 | 0.62608 | 33.09151 | 53.23362 | 0.006219062 | 0.620541 | 32.25793 | 51.20306 | 0.00620541 | 0.6233999 | 29.74526 | 60.05601 | 0.005527479 | 0.6260205 | 25.21815 | 50.91571 | 0.005550715
|  |  |  | 0.6260205 | 25.96243 | 54.03121 | 0.005467246 | 0.6290579 | 33.25886 | 53.50283 | 0.006248642 | 0.6232808 | 32.39627 | 51.42265 | 0.006232808 | 0.62608 | 29.8772 | 60.32239 | 0.005551243 | 0.6287601 | 25.36632 | 51.21487 | 0.005575007
|  |  |  | 0.6289388 | 26.08364 | 54.28347 | 0.005492733 | 0.6317381 | 33.39589 | 53.72327 | 0.006275265 | 0.62608 | 32.54078 | 51.65203 | 0.0062608 | 0.6289388 | 30.00736 | 60.58519 | 0.005576591 | 0.6317977 | 25.50981 | 51.50458 | 0.005601939
|  |  |  | 0.6318572 | 26.20453 | 54.53505 | 0.00551822 | 0.6345373 | 33.53875 | 53.95309 | 0.006303071 | 0.6291175 | 32.69698 | 51.89996 | 0.006291175 | 0.6319763 | 30.15604 | 60.88537 | 0.005603523 | 0.6344778 | 25.64307 | 51.77364 | 0.005625703
|  |  |  | 0.6344778 | 26.31791 | 54.77102 | 0.005541106 | 0.6375153 | 33.69381 | 54.20253 | 0.006332652 | 0.6317381 | 32.83424 | 52.11785 | 0.006317381 | 0.6345969 | 30.2767 | 61.12899 | 0.005626759 | 0.637277 | 25.76762 | 52.0251 | 0.005650523
|  |  |  | 0.6375153 | 26.43359 | 55.01176 | 0.005567633 | 0.6401954 | 33.83165 | 54.42428 | 0.006359274 | 0.6344778 | 32.97847 | 52.34678 | 0.006344778 | 0.6374557 | 30.40401 | 61.38603 | 0.005652107 | 0.6402549 | 25.91471 | 52.32208 | 0.005676927
|  |  |  | 0.6403741 | 26.5738 | 55.30355 | 0.0055926 | 0.6429947 | 33.96991 | 54.64668 | 0.00638708 | 0.6374557 | 33.13266 | 52.59152 | 0.006374557 | 0.6404336 | 30.54641 | 61.67353 | 0.005678512 | 0.6429351 | 26.03978 | 52.57459 | 0.005700691
|  |  |  | 0.6430542 | 26.67663 | 55.51756 | 0.005616007 | 0.6459726 | 34.14132 | 54.92243 | 0.006416661 | 0.6401358 | 33.2669 | 52.80461 | 0.006401358 | 0.6431137 | 30.68528 | 61.95392 | 0.005702275 | 0.645913 | 26.17675 | 52.85115 | 0.005727095
|  |  |  | 0.6460322 | 26.80901 | 55.79306 | 0.005642014 | 0.6486527 | 34.28492 | 55.15343 | 0.006443284 | 0.6429947 | 33.40501 | 53.02383 | 0.006429947 | 0.6459726 | 30.81173 | 62.20922 | 0.005727624 | 0.648891 | 26.32538 | 53.15122 | 0.0057535
|  |  |  | 0.6487718 | 26.9272 | 56.03902 | 0.005665941 | 0.6516306 | 34.43201 | 55.39005 | 0.006472864 | 0.6459726 | 33.51892 | 53.20464 | 0.006459726 | 0.6488314 | 30.94516 | 62.47861 | 0.005752972 | 0.6515711 | 26.43857 | 53.37977 | 0.005777264
|  |  |  | 0.651452 | 27.03061 | 56.25423 | 0.005689347 | 0.6546086 | 34.60419 | 55.66705 | 0.006502445 | 0.6487123 | 33.6502 | 53.41302 | 0.006487123 | 0.651452 | 31.08 | 62.75087 | 0.005776208 | 0.6544894 | 26.57378 | 53.65275 | 0.00580314
|  |  |  | 0.6544894 | 27.16254 | 56.5288 | 0.005715874 | 0.6572292 | 34.72779 | 55.86587 | 0.006528476 | 0.6517498 | 33.81177 | 53.66948 | 0.006517498 | 0.6544299 | 31.22287 | 63.03931 | 0.005802612 | 0.6574079 | 26.70967 | 53.92713 | 0.005829016
|  |  |  | 0.6572292 | 27.28647 | 56.78671 | 0.005739801 | 0.6602071 | 34.88593 | 56.12027 | 0.006558057 | 0.6546681 | 33.97824 | 53.93372 | 0.006546681 | 0.6572887 | 31.35625 | 63.3086 | 0.00582796 | 0.6600284 | 26.83376 | 54.17766 | 0.005852252
|  |  |  | 0.6599689 | 27.39937 | 57.02167 | 0.005763728 | 0.6630659 | 35.04058 | 56.36905 | 0.006586455 | 0.6572887 | 34.11209 | 54.14617 | 0.006572887 | 0.6599093 | 31.47798 | 63.5544 | 0.005851196 | 0.6629468 | 26.95352 | 54.41945 | 0.005878128
|  |  |  | 0.6630063 | 27.5406 | 57.31559 | 0.005790255 | 0.665746 | 35.16555 | 56.57009 | 0.006613077 | 0.6601475 | 34.26128 | 54.38298 | 0.006601475 | 0.6628872 | 31.62159 | 63.84433 | 0.0058776 | 0.6658056 | 27.09603 | 54.70717 | 0.005903476
|  |  |  | 0.6656865 | 27.6437 | 57.53015 | 0.005813662 | 0.668724 | 35.32321 | 56.82371 | 0.006642658 | 0.6630063 | 34.42202 | 54.63813 | 0.006630063 | 0.665746 | 31.75444 | 64.11256 | 0.005902948 | 0.6684858 | 27.20869 | 54.93465 | 0.00592724
|  |  |  | 0.6685453 | 27.76653 | 57.78579 | 0.005838629 | 0.6715232 | 35.48016 | 57.0762 | 0.006670464 | 0.6656269 | 34.55184 | 54.84419 | 0.006656269 | 0.6684858 | 31.88387 | 64.37388 | 0.00592724 | 0.6714637 | 27.35875 | 55.23762 | 0.005953645
|  |  |  | 0.6715828 | 27.89612 | 58.05547 | 0.005865156 | 0.6742034 | 35.60981 | 57.28476 | 0.006697087 | 0.6686644 | 34.70333 | 55.08465 | 0.006686644 | 0.6716424 | 32.03323 | 64.67545 | 0.005955229 | 0.6742629 | 27.47253 | 55.46734 | 0.005978465
|  |  |  | 0.6742034 | 28.0168 | 58.30663 | 0.005888043 | 0.6772408 | 35.78283 | 57.56309 | 0.006727259 | 0.6714637 | 34.86415 | 55.33993 | 0.006714637 | 0.674382 | 32.1773 | 64.96632 | 0.005979521 | 0.6768835 | 27.58707 | 55.6986 | 0.0060017
|  |  |  | 0.6770622 | 28.13518 | 58.553 | 0.00591301 | 0.679921 | 35.91489 | 57.77553 | 0.006753882 | 0.6742034 | 34.99226 | 55.54326 | 0.006742034 | 0.6771217 | 32.30849 | 65.23119 | 0.006003813 | 0.679921 | 27.71189 | 55.9506 | 0.006028633
|  |  |  | 0.6800401 | 28.25395 | 58.80016 | 0.005939017 | 0.6826011 | 36.04522 | 57.98519 | 0.006780504 | 0.6771813 | 35.1515 | 55.79603 | 0.006771813 | 0.6801592 | 32.4496 | 65.51609 | 0.006030745 | 0.6826607 | 27.83875 | 56.20675 | 0.006052925
|  |  |  | 0.6827202 | 28.38685 | 59.07674 | 0.005962423 | 0.6856386 | 36.19545 | 58.22686 | 0.006810677 | 0.679921 | 35.29036 | 56.01645 | 0.00679921 | 0.6828394 | 32.57455 | 65.76838 | 0.006054509 | 0.6854004 | 27.96556 | 56.46278 | 0.006077217
|  |  |  | 0.6856386 | 28.49028 | 59.292 | 0.005987911 | 0.6883783 | 36.34304 | 58.4643 | 0.006837891 | 0.6826011 | 35.42765 | 56.23437 | 0.006826011 | 0.685579 | 32.70015 | 66.02197 | 0.006078801 | 0.6883783 | 28.1036 | 56.74148 | 0.006103621
|  |  |  | 0.6886165 | 28.61782 | 59.55742 | 0.006013918 | 0.6910585 | 36.48549 | 58.69345 | 0.006864514 | 0.6856386 | 35.58256 | 56.48025 | 0.006856386 | 0.6886165 | 32.8512 | 66.32694 | 0.006105733 | 0.6911776 | 28.22616 | 56.98892 | 0.006128441
|  |  |  | 0.6912371 | 28.72987 | 59.79061 | 0.006036804 | 0.6941555 | 36.65532 | 58.96665 | 0.006895278 | 0.6883783 | 35.74096 | 56.73168 | 0.006883783 | 0.6912371 | 32.97176 | 66.57035 | 0.006128969 | 0.6939768 | 28.34529 | 57.22945 | 0.006153261
|  |  |  | 0.6941555 | 28.85531 | 60.05168 | 0.006062292 | 0.6968952 | 36.79258 | 59.18745 | 0.006922492 | 0.6911776 | 35.8876 | 56.96444 | 0.006911776 | 0.6940959 | 33.11354 | 66.8566 | 0.006154317 | 0.6970739 | 28.48887 | 57.51934 | 0.006180722
|  |  |  | 0.6970143 | 28.97827 | 60.30757 | 0.006087258 | 0.699754 | 36.94912 | 59.43928 | 0.00695089 | 0.6942151 | 36.02839 | 57.18791 | 0.006942151 | 0.6970739 | 33.25428 | 67.14076 | 0.006180722 | 0.699754 | 28.60476 | 57.75332 | 0.006204485
|  |  |  | 0.6996349 | 29.08838 | 60.53672 | 0.006110145 | 0.702851 | 37.11083 | 59.69942 | 0.006981654 | 0.6968952 | 36.17335 | 57.41801 | 0.006968952 | 0.6996944 | 33.38187 | 67.39837 | 0.006203957 | 0.7025533 | 28.73081 | 58.00782 | 0.006229306
|  |  |  | 0.7026128 | 29.22055 | 60.8118 | 0.006136152 | 0.7054121 | 37.23415 | 59.89781 | 0.007007093 | 0.699754 | 36.31551 | 57.64367 | 0.00699754 | 0.7025533 | 33.50853 | 67.65408 | 0.006229306 | 0.7055312 | 28.8641 | 58.27693 | 0.00625571
|  |  |  | 0.7054121 | 29.34544 | 61.0717 | 0.006160599 | 0.7082709 | 37.38516 | 60.14072 | 0.007035491 | 0.7027915 | 36.47157 | 57.89137 | 0.007027915 | 0.7054716 | 33.65401 | 67.94782 | 0.006255182 | 0.7081518 | 28.9737 | 58.49822 | 0.006278946
|  |  |  | 0.7080922 | 29.44184 | 61.27232 | 0.006184005 | 0.7112488 | 37.54003 | 60.38987 | 0.007065072 | 0.7053525 | 36.60657 | 58.10567 | 0.007053525 | 0.7080922 | 33.78149 | 68.20519 | 0.006278417 | 0.7110701 | 29.10653 | 58.7664 | 0.006304822
|  |  |  | 0.7110701 | 29.56266 | 61.52376 | 0.006210013 | 0.7138694 | 37.67007 | 60.59906 | 0.007091103 | 0.7082709 | 36.74932 | 58.33226 | 0.007082709 | 0.7110106 | 33.92326 | 68.49143 | 0.006304294 | 0.714048 | 29.23829 | 59.03242 | 0.006331226
|  |  |  | 0.7138694 | 29.69145 | 61.7918 | 0.006234459 | 0.7167878 | 37.82989 | 60.85616 | 0.007120092 | 0.7111892 | 36.9133 | 58.59253 | 0.007111892 | 0.7139885 | 34.06609 | 68.77981 | 0.006330698 | 0.7166687 | 29.34899 | 59.25594 | 0.006354462
|  |  |  | 0.7166091 | 29.81389 | 62.04661 | 0.006258386 | 0.7197061 | 37.98605 | 61.10737 | 0.007149081 | 0.7138694 | 37.055 | 58.81745 | 0.007138694 | 0.7166687 | 34.18142 | 69.01267 | 0.006354462 | 0.719587 | 29.48379 | 59.52809 | 0.006380338
|  |  |  | 0.7197657 | 29.94674 | 62.32309 | 0.006285953 | 0.7223863 | 38.12367 | 61.32876 | 0.007175704 | 0.7167878 | 37.18977 | 59.03138 | 0.007167878 | 0.7197657 | 34.33009 | 69.31282 | 0.006381922 | 0.7224458 | 29.61101 | 59.78495 | 0.006405686
|  |  |  | 0.7225054 | 30.05826 | 62.55516 | 0.00630988 | 0.7253642 | 38.28218 | 61.58375 | 0.007205284 | 0.7197061 | 37.33815 | 59.26691 | 0.007197061 | 0.7225649 | 34.47802 | 69.61151 | 0.006406742 | 0.725126 | 29.71976 | 60.00453 | 0.00642945
|  |  |  | 0.7252451 | 30.17363 | 62.79527 | 0.006333807 | 0.7281635 | 38.4304 | 61.82218 | 0.00723309 | 0.7223863 | 37.40615 | 59.37485 | 0.007223863 | 0.7252451 | 34.59443 | 69.84654 | 0.006430507 | 0.7281039 | 29.85716 | 60.28194 | 0.006455855
|  |  |  | 0.7282826 | 30.30176 | 63.06192 | 0.006360334 | 0.7308436 | 38.55953 | 62.02991 | 0.007259713 | 0.7253642 | 37.5762 | 59.64476 | 0.007253642 | 0.728223 | 34.73704 | 70.13447 | 0.006456911 | 0.7309032 | 29.9791 | 60.52814 | 0.006480675
|  |  |  | 0.7309032 | 30.4212 | 63.3105 | 0.006383221 | 0.7338215 | 38.71688 | 62.28304 | 0.007289294 | 0.7281635 | 37.72069 | 59.87411 | 0.007281635 | 0.7310223 | 34.87004 | 70.403 | 0.006481731 | 0.7335833 | 30.08727 | 60.74652 | 0.006504439
|  |  |  | 0.7337024 | 30.54123 | 63.56029 | 0.006407667 | 0.7366208 | 38.7596 | 62.35176 | 0.0073171 | 0.730784 | 37.85466 | 60.08676 | 0.00730784 | 0.7337024 | 34.98192 | 70.62888 | 0.006505494 | 0.7366208 | 30.21557 | 61.00557 | 0.006531371
|  |  |  | 0.7367399 | 30.66802 | 63.82416 | 0.006434195 | 0.7393009 | 38.88616 | 62.55536 | 0.007343722 | 0.7338215 | 38.01851 | 60.34684 | 0.007338215 | 0.7367399 | 35.14043 | 70.94891 | 0.006532427 | 0.73942 | 30.33274 | 61.24215 | 0.006556191
|  |  |  | 0.73942 | 30.77521 | 64.04723 | 0.006457601 | 0.7423384 | 39.06815 | 62.84812 | 0.007373895 | 0.7366208 | 38.1626 | 60.57556 | 0.007366208 | 0.7394796 | 35.26516 | 71.20075 | 0.006556719 | 0.7421597 | 30.44854 | 61.47594 | 0.006580483
|  |  |  | 0.7422788 | 30.89558 | 64.29775 | 0.006482568 | 0.7451376 | 39.2271 | 63.10381 | 0.0074017 | 0.7393009 | 38.30704 | 60.80483 | 0.007393009 | 0.7422193 | 35.39522 | 71.46333 | 0.006581011 | 0.7452568 | 30.57157 | 61.72434 | 0.006607943
|  |  |  | 0.7451972 | 31.02829 | 64.57394 | 0.006508056 | 0.7478773 | 39.37053 | 63.33454 | 0.007428915 | 0.7423384 | 38.46898 | 61.06187 | 0.007423384 | 0.7451972 | 35.53381 | 71.74316 | 0.006607415 | 0.7479964 | 30.68588 | 61.95513 | 0.006632235
|  |  |  | 0.7478178 | 30.8822 | 64.26989 | 0.006530942 | 0.7509744 | 39.53667 | 63.60181 | 0.007459679 | 0.7451376 | 38.60771 | 61.28208 | 0.007451376 | 0.7478773 | 35.67555 | 72.02933 | 0.006631179 | 0.7506766 | 30.79909 | 62.18371 | 0.006655999
|  |  |  | 0.7507362 | 30.98787 | 64.48981 | 0.006556429 | 0.7536545 | 39.67769 | 63.82868 | 0.007486302 | 0.7479369 | 38.75534 | 61.51642 | 0.007479369 | 0.7506766 | 35.80756 | 72.29586 | 0.006655999 | 0.7537141 | 29.97611 | 60.52209 | 0.006682932
|  |  |  | 0.7536545 | 31.12729 | 64.77996 | 0.006581916 | 0.7563942 | 39.81626 | 64.05159 | 0.007513516 | 0.7509744 | 38.92095 | 61.77929 | 0.007509744 | 0.7537141 | 35.95358 | 72.59068 | 0.006682932 | 0.7563942 | 30.17186 | 60.91732 | 0.006706696
|  |  |  | 0.7562751 | 31.24458 | 65.02405 | 0.006604803 | 0.7594317 | 39.97943 | 64.31407 | 0.007543689 | 0.753595 | 39.04477 | 61.97583 | 0.00753595 | 0.7563347 | 36.07954 | 72.84498 | 0.006706168 | 0.759134 | 30.32426 | 61.22502 | 0.006730988
|  |  |  | 0.759253 | 31.37476 | 65.29497 | 0.00663081 | 0.7620523 | 40.11403 | 64.5306 | 0.00756972 | 0.7563347 | 39.19811 | 62.21922 | 0.007563347 | 0.7591935 | 36.22015 | 73.12887 | 0.006731516 | 0.7621714 | 30.4809 | 61.54127 | 0.00675792
|  |  |  | 0.7621119 | 31.4985 | 65.5525 | 0.006655777 | 0.7648516 | 40.26827 | 64.77873 | 0.007597526 | 0.7593721 | 39.36154 | 62.47864 | 0.007593721 | 0.7621714 | 36.35278 | 73.39666 | 0.00675792 | 0.7648516 | 30.61113 | 61.80421 | 0.006781684
|  |  |  | 0.7648516 | 31.61909 | 65.80347 | 0.006679704 | 0.767889 | 40.43088 | 65.04031 | 0.007627698 | 0.7620523 | 39.51362 | 62.72003 | 0.007620523 | 0.7648516 | 36.49098 | 73.67569 | 0.006781684 | 0.7677104 | 30.73727 | 62.05888 | 0.006807032
|  |  |  | 0.7679486 | 31.76994 | 66.11739 | 0.006706751 | 0.7705692 | 40.5674 | 65.25993 | 0.007654321 | 0.7649111 | 39.65146 | 62.93882 | 0.007649111 | 0.7678295 | 36.63041 | 73.95719 | 0.006808088 | 0.7706883 | 30.86241 | 62.31154 | 0.006833436
|  |  |  | 0.7707478 | 31.89215 | 66.37175 | 0.006731198 | 0.773428 | 40.71688 | 65.50039 | 0.007682718 | 0.7679486 | 39.81641 | 63.20066 | 0.007679486 | 0.7707478 | 36.76361 | 74.22614 | 0.006833964 | 0.7733089 | 30.98356 | 62.55615 | 0.006856672
|  |  |  | 0.773428 | 32.00405 | 66.60462 | 0.006754605 | 0.7764059 | 40.87343 | 65.75223 | 0.007712299 | 0.7705692 | 39.95626 | 63.42264 | 0.007705692 | 0.7733685 | 36.88829 | 74.47786 | 0.0068572 | 0.7761677 | 31.12285 | 62.83738 | 0.00688202
|  |  |  | 0.7764059 | 32.14226 | 66.89225 | 0.006780612 | 0.7790265 | 40.99631 | 65.94991 | 0.00773833 | 0.7734876 | 40.0996 | 63.65016 | 0.007734876 | 0.7762868 | 37.01973 | 74.74323 | 0.006883076 | 0.7790861 | 31.25881 | 63.11187 | 0.006907897
|  |  |  | 0.7791456 | 32.2511 | 67.11876 | 0.006804539 | 0.7819449 | 41.16555 | 66.22217 | 0.007767319 | 0.7763464 | 40.25483 | 63.89655 | 0.007763464 | 0.7791456 | 37.1751 | 75.05693 | 0.006908425 | 0.7817067 | 31.37267 | 63.34176 | 0.006931132
|  |  |  | 0.7818853 | 32.37941 | 67.3858 | 0.006828465 | 0.7848037 | 41.31708 | 66.46592 | 0.007795717 | 0.7789669 | 40.3888 | 64.1092 | 0.007789669 | 0.7818257 | 37.29893 | 75.30695 | 0.006932188 | 0.784625 | 31.51071 | 63.62047 | 0.006957008
|  |  |  | 0.7849228 | 32.49651 | 67.62949 | 0.006854992 | 0.7874243 | 41.4467 | 66.67445 | 0.007821748 | 0.7818853 | 40.54129 | 64.35125 | 0.007818853 | 0.7848037 | 37.45135 | 75.61468 | 0.006958593 | 0.7875434 | 31.63323 | 63.86783 | 0.006982885
|  |  |  | 0.7876029 | 32.61264 | 67.87116 | 0.006878399 | 0.7904022 | 41.60306 | 66.92597 | 0.007851328 | 0.7848037 | 40.70457 | 64.61042 | 0.007848037 | 0.7876625 | 37.58551 | 75.88557 | 0.006983941 | 0.7902831 | 31.75466 | 64.11301 | 0.007007177
|  |  |  | 0.7903426 | 32.73132 | 68.11817 | 0.006902326 | 0.793261 | 41.76127 | 67.18048 | 0.007879726 | 0.7874838 | 40.83194 | 64.8126 | 0.007874838 | 0.7904022 | 37.71138 | 76.13969 | 0.007008233 | 0.7933206 | 31.88651 | 64.37922 | 0.007034109
|  |  |  | 0.7933801 | 32.86853 | 68.4037 | 0.006928853 | 0.7960007 | 41.89965 | 67.4031 | 0.00790694 | 0.7904022 | 40.99119 | 65.06538 | 0.007904022 | 0.7934397 | 37.85158 | 76.42275 | 0.007035165 | 0.7961198 | 32.01893 | 64.64657 | 0.007058929
|  |  |  | 0.7960007 | 32.97219 | 68.61944 | 0.006951739 | 0.7990978 | 42.06229 | 67.66472 | 0.007937704 | 0.793261 | 41.13968 | 65.30107 | 0.00793261 | 0.7961198 | 37.99064 | 76.70353 | 0.007058929 | 0.7987404 | 32.13697 | 64.88489 | 0.007082165
|  |  |  | 0.7988 | 33.08563 | 68.85552 | 0.006976186 | 0.8018374 | 42.21519 | 67.9107 | 0.007964918 | 0.7959412 | 41.18262 | 65.36924 | 0.007959412 | 0.7988595 | 38.11936 | 76.9634 | 0.007083221 | 0.8017779 | 32.27692 | 65.16747 | 0.007109097
|  |  |  | 0.8018374 | 33.20542 | 69.10482 | 0.007002713 | 0.804458 | 42.34408 | 68.11804 | 0.00799095 | 0.7990382 | 41.36074 | 65.65197 | 0.007990382 | 0.8018374 | 38.25754 | 77.24239 | 0.007109625 | 0.8045771 | 32.39972 | 65.41539 | 0.007133917
|  |  |  | 0.804458 | 33.33431 | 69.37306 | 0.0070256 | 0.8074955 | 42.51134 | 68.38711 | 0.008021122 | 0.8018374 | 41.50478 | 65.88061 | 0.008018374 | 0.8045771 | 38.3953 | 77.52053 | 0.007133917 | 0.8073169 | 32.51702 | 65.65222 | 0.007158209
|  |  |  | 0.8073764 | 33.44772 | 69.60909 | 0.007051087 | 0.8102948 | 42.65089 | 68.6116 | 0.008048928 | 0.8045176 | 41.64677 | 66.10598 | 0.008045176 | 0.8073169 | 38.52008 | 77.77246 | 0.007158209 | 0.8104139 | 32.65346 | 65.92769 | 0.00718567
|  |  |  | 0.8103543 | 33.56271 | 69.84838 | 0.007077094 | 0.8130345 | 42.78654 | 68.82982 | 0.008076142 | 0.8076146 | 41.81388 | 66.37125 | 0.008076146 | 0.8102948 | 38.67274 | 78.08068 | 0.007184614 | 0.8131536 | 32.77694 | 66.17701 | 0.007209962
|  |  |  | 0.8130345 | 33.66945 | 70.07053 | 0.007100501 | 0.8161315 | 42.9572 | 69.10434 | 0.008106907 | 0.8103543 | 41.96289 | 66.60777 | 0.008103543 | 0.8130345 | 38.78852 | 78.31445 | 0.007208906 | 0.8158933 | 32.89384 | 66.41303 | 0.007234254
|  |  |  | 0.8160124 | 33.79484 | 70.33148 | 0.007126508 | 0.8188116 | 43.09262 | 69.3222 | 0.008133529 | 0.813094 | 42.09858 | 66.82314 | 0.00813094 | 0.8159528 | 38.93531 | 78.61083 | 0.007234782 | 0.8189307 | 33.03466 | 66.69734 | 0.007261186
|  |  |  | 0.8188712 | 33.91352 | 70.57847 | 0.007151475 | 0.8216109 | 43.24078 | 69.56055 | 0.008161335 | 0.8161315 | 42.2676 | 67.09144 | 0.008161315 | 0.8189903 | 39.07973 | 78.90241 | 0.007261714 | 0.8215514 | 33.14832 | 66.92683 | 0.007284422
|  |  |  | 0.8214918 | 34.03331 | 70.82777 | 0.007174361 | 0.8245888 | 43.39262 | 69.80481 | 0.008190916 | 0.8188116 | 42.41014 | 67.31768 | 0.008188116 | 0.8215514 | 39.19409 | 79.1333 | 0.007284422 | 0.824291 | 33.27264 | 67.17783 | 0.007308714
|  |  |  | 0.8244697 | 34.15868 | 71.08869 | 0.007200369 | 0.8272094 | 43.53416 | 70.03249 | 0.008216947 | 0.8216109 | 42.55762 | 67.55177 | 0.008216109 | 0.8244102 | 39.33249 | 79.41272 | 0.00730977 | 0.8273285 | 33.41659 | 67.46846 | 0.007335646
|  |  |  | 0.8273285 | 34.28419 | 71.34989 | 0.007225336 | 0.8300086 | 43.67882 | 70.26521 | 0.008244753 | 0.8245888 | 42.70564 | 67.78673 | 0.008245888 | 0.8273881 | 39.4707 | 79.69177 | 0.007336174 | 0.8299491 | 33.52593 | 67.68923 | 0.007358882
|  |  |  | 0.8299491 | 34.38646 | 71.56273 | 0.007248222 | 0.8330462 | 43.83797 | 70.52122 | 0.008274925 | 0.8272094 | 42.8528 | 68.02032 | 0.008272094 | 0.8300682 | 39.6052 | 79.96334 | 0.007359938 | 0.8328079 | 33.6548 | 67.94942 | 0.00738423
|  |  |  | 0.8329866 | 34.51832 | 71.83714 | 0.00727475 | 0.8356667 | 43.97198 | 70.73681 | 0.008300956 | 0.8300086 | 43.00663 | 68.2645 | 0.008300086 | 0.8329866 | 39.7425 | 80.24054 | 0.007385815 | 0.8357859 | 33.78926 | 68.2209 | 0.007410635
|  |  |  | 0.8358454 | 34.63373 | 72.07732 | 0.007299717 | 0.8385255 | 44.12655 | 70.98546 | 0.008329354 | 0.8329866 | 43.17195 | 68.5269 | 0.008329866 | 0.835905 | 39.88451 | 80.52727 | 0.007411691 | 0.838466 | 33.90468 | 68.45392 | 0.007434398
|  |  |  | 0.8385851 | 34.7605 | 72.34115 | 0.007323643 | 0.8415035 | 44.28171 | 71.23507 | 0.008358935 | 0.8356072 | 43.30683 | 68.741 | 0.008356072 | 0.8385851 | 40.02031 | 80.80144 | 0.007435454 | 0.8414439 | 34.02364 | 68.69411 | 0.007460803
|  |  |  | 0.841563 | 34.88889 | 72.60834 | 0.007349651 | 0.8441836 | 44.42024 | 71.45791 | 0.008385557 | 0.838466 | 43.46256 | 68.98819 | 0.00838466 | 0.8415035 | 40.15276 | 81.06887 | 0.007461331 | 0.8443623 | 34.16208 | 68.97361 | 0.007486679
|  |  |  | 0.8442432 | 34.99889 | 72.83727 | 0.007373057 | 0.8471615 | 44.58482 | 71.72266 | 0.008415138 | 0.8414439 | 43.61692 | 69.23321 | 0.008414439 | 0.8443623 | 40.28492 | 81.3357 | 0.007486679 | 0.8469829 | 34.26807 | 69.18761 | 0.007509915
|  |  |  | 0.8469829 | 35.11687 | 73.0828 | 0.007396984 | 0.8500799 | 44.73602 | 71.9659 | 0.008444127 | 0.8441836 | 43.7612 | 69.46222 | 0.008441836 | 0.8469829 | 40.41577 | 81.59989 | 0.007509915 | 0.8499608 | 34.40714 | 69.46839 | 0.007536319
|  |  |  | 0.8500203 | 35.25628 | 73.37293 | 0.007423511 | 0.8527005 | 44.71731 | 71.93581 | 0.008470158 | 0.8472211 | 43.92358 | 69.71997 | 0.008472211 | 0.8499608 | 40.56338 | 81.89791 | 0.007536319 | 0.8528792 | 34.52407 | 69.70448 | 0.007562196
|  |  |  | 0.8527005 | 35.3695 | 73.60855 | 0.007446918 | 0.855738 | 44.90657 | 72.24026 | 0.008500331 | 0.8500799 | 44.08506 | 69.97628 | 0.008500799 | 0.8528196 | 40.71016 | 82.19426 | 0.007561667 | 0.8554998 | 34.63635 | 69.93117 | 0.007585431
|  |  |  | 0.8554998 | 35.47993 | 73.83838 | 0.007471365 | 0.8585372 | 45.05611 | 72.48083 | 0.008528136 | 0.85276 | 44.21814 | 70.18753 | 0.0085276 | 0.8554998 | 40.82314 | 82.42236 | 0.007585431 | 0.8585372 | 34.77687 | 70.21488 | 0.007612363
|  |  |  | 0.8585372 | 35.60939 | 74.10779 | 0.007497892 | 0.8612174 | 45.19451 | 72.70346 | 0.008554759 | 0.8557976 | 44.37593 | 70.43799 | 0.008557976 | 0.8585372 | 40.97346 | 82.72588 | 0.007612363 | 0.8613365 | 34.89277 | 70.44888 | 0.007637183
|  |  |  | 0.8612174 | 35.73466 | 74.36851 | 0.007521298 | 0.8642548 | 45.37318 | 72.99089 | 0.008584931 | 0.8585372 | 44.52383 | 70.67275 | 0.008585372 | 0.8612769 | 41.10609 | 82.99365 | 0.007636655 | 0.8640166 | 35.00092 | 70.66723 | 0.007660948
|  |  |  | 0.8641357 | 35.84604 | 74.6003 | 0.007546785 | 0.8670541 | 45.49722 | 73.19043 | 0.008612737 | 0.8612174 | 44.67406 | 70.9112 | 0.008612174 | 0.8640166 | 41.24184 | 83.26774 | 0.007660948 | 0.8669946 | 35.12989 | 70.92764 | 0.007687352
|  |  |  | 0.8671136 | 35.97803 | 74.87499 | 0.007572793 | 0.8697343 | 45.65998 | 73.45227 | 0.00863936 | 0.8641953 | 44.83831 | 71.17193 | 0.008641953 | 0.8671136 | 41.38204 | 83.5508 | 0.007688408 | 0.8697343 | 35.23318 | 71.13618 | 0.007711644
|  |  |  | 0.8696747 | 36.08583 | 75.09933 | 0.007595159 | 0.8727717 | 45.81947 | 73.70882 | 0.008669532 | 0.8669946 | 44.88251 | 71.24208 | 0.008669946 | 0.8697938 | 41.51864 | 83.82659 | 0.007712172 | 0.8724144 | 35.34629 | 71.36454 | 0.007735408
|  |  |  | 0.8725931 | 36.20689 | 75.35127 | 0.007620646 | 0.8753923 | 45.95152 | 73.92126 | 0.008695563 | 0.8697343 | 45.02714 | 71.47165 | 0.008697343 | 0.8725931 | 41.65222 | 84.09629 | 0.007736992 | 0.8754519 | 35.46294 | 71.60006 | 0.00776234
|  |  |  | 0.8755114 | 36.34119 | 75.63076 | 0.007646133 | 0.878132 | 46.09647 | 74.15444 | 0.008722778 | 0.8727122 | 45.19205 | 71.73341 | 0.008727122 | 0.8756305 | 41.79625 | 84.3871 | 0.007763924 | 0.878132 | 35.11961 | 70.90689 | 0.007786104
|  |  |  | 0.8781916 | 36.45624 | 75.87021 | 0.00766954 | 0.8811695 | 46.26348 | 74.4231 | 0.008752951 | 0.8753923 | 45.33864 | 71.96609 | 0.008753923 | 0.8783107 | 41.9214 | 84.63976 | 0.007787688 | 0.8808717 | 34.71577 | 70.09152 | 0.007810396
|  |  |  | 0.8811695 | 36.56382 | 76.09409 | 0.007695547 | 0.8838496 | 46.39664 | 74.6373 | 0.008779573 | 0.878132 | 45.48054 | 72.19133 | 0.00878132 | 0.8811695 | 42.05989 | 84.91937 | 0.007813036 | 0.8838496 | 34.90346 | 70.47047 | 0.0078368
|  |  |  | 0.8840283 | 36.68417 | 76.34455 | 0.007720514 | 0.8865893 | 46.54239 | 74.87177 | 0.008806788 | 0.88111 | 45.65378 | 72.46632 | 0.0088111 | 0.8841474 | 42.20782 | 85.21805 | 0.00783944 | 0.8865893 | 35.06892 | 70.80454 | 0.007861092
|  |  |  | 0.8867084 | 36.79708 | 76.57953 | 0.00774392 | 0.8895673 | 46.69208 | 75.11257 | 0.008836368 | 0.8837901 | 45.79228 | 72.68616 | 0.008837901 | 0.886768 | 42.32492 | 85.45447 | 0.007862676 | 0.8895077 | 35.21568 | 71.10085 | 0.007886968
|  |  |  | 0.8896864 | 36.91546 | 76.82591 | 0.007769928 | 0.8922474 | 46.82613 | 75.32822 | 0.008862991 | 0.8866489 | 45.94312 | 72.92559 | 0.008866489 | 0.8896268 | 42.47213 | 85.7517 | 0.007888024 | 0.8925452 | 35.35751 | 71.38719 | 0.007913901
|  |  |  | 0.8924856 | 37.04124 | 77.08767 | 0.007794374 | 0.8952253 | 47.00003 | 75.60796 | 0.008892572 | 0.8896864 | 46.10546 | 73.18327 | 0.008896864 | 0.8925452 | 42.61407 | 86.03828 | 0.007913901 | 0.8952253 | 35.47797 | 71.63041 | 0.007937665
|  |  |  | 0.8951062 | 37.15994 | 77.3347 | 0.007817261 | 0.8982628 | 47.15472 | 75.85682 | 0.008922744 | 0.8923665 | 46.2596 | 73.42793 | 0.008923665 | 0.8951062 | 42.73286 | 86.27811 | 0.007936609 | 0.8981437 | 35.60474 | 71.88637 | 0.007963541
|  |  |  | 0.8981437 | 37.27622 | 77.57669 | 0.007843788 | 0.9009429 | 47.29185 | 76.07741 | 0.008949367 | 0.8953444 | 46.40656 | 73.66121 | 0.008953444 | 0.8980246 | 42.85936 | 86.53352 | 0.007962485 | 0.9011216 | 35.74418 | 72.16789 | 0.007989945
|  |  |  | 0.9009429 | 37.39676 | 77.82755 | 0.007868235 | 0.9038613 | 47.44671 | 76.32653 | 0.008978356 | 0.8983224 | 46.56882 | 73.91876 | 0.008983224 | 0.9009429 | 43.00283 | 86.8232 | 0.007988361 | 0.9036827 | 35.85619 | 72.39403 | 0.008012653
|  |  |  | 0.9036231 | 37.51759 | 78.079 | 0.007891642 | 0.9067797 | 47.59906 | 76.57162 | 0.009007345 | 0.9009429 | 46.70142 | 74.12924 | 0.009009429 | 0.9035635 | 43.10987 | 87.03931 | 0.008011597 | 0.906601 | 35.99505 | 72.67441 | 0.008038529
|  |  |  | 0.9066606 | 37.62902 | 78.31091 | 0.007918169 | 0.9094003 | 47.72671 | 76.77697 | 0.009033376 | 0.9038613 | 46.85585 | 74.37437 | 0.009038613 | 0.9065415 | 43.26014 | 87.34271 | 0.008038001 | 0.9095194 | 36.13834 | 72.96371 | 0.008064405
|  |  |  | 0.9093407 | 37.75291 | 78.56875 | 0.007941576 | 0.9123186 | 47.88385 | 77.02976 | 0.009062365 | 0.9067201 | 47.01742 | 74.63082 | 0.009067201 | 0.9094003 | 43.40926 | 87.64377 | 0.008063349 | 0.9121996 | 36.25199 | 73.19317 | 0.008088169
|  |  |  | 0.9121399 | 37.86533 | 78.80271 | 0.007966022 | 0.915237 | 48.04295 | 77.28569 | 0.009091354 | 0.9093407 | 47.15833 | 74.8545 | 0.009093407 | 0.9121399 | 43.53803 | 87.90376 | 0.008087641 | 0.9151775 | 36.39055 | 73.47293 | 0.008114573
|  |  |  | 0.915237 | 38.00021 | 79.08341 | 0.00799307 | 0.9179172 | 48.17858 | 77.50387 | 0.009117977 | 0.9123186 | 47.31633 | 75.10529 | 0.009123186 | 0.915237 | 43.68972 | 88.21002 | 0.008115101 | 0.9179767 | 36.51824 | 73.73072 | 0.008139394
|  |  |  | 0.9179172 | 38.11207 | 79.3162 | 0.008016477 | 0.9208951 | 48.34658 | 77.77414 | 0.009147558 | 0.9151775 | 47.47326 | 75.35438 | 0.009151775 | 0.9180363 | 43.83372 | 88.50077 | 0.008139922 | 0.9205973 | 36.62258 | 73.94139 | 0.008162629
|  |  |  | 0.9207164 | 38.22254 | 79.5461 | 0.008040924 | 0.9236348 | 48.49045 | 78.00558 | 0.009174772 | 0.9178576 | 47.60924 | 75.57022 | 0.009178576 | 0.9207164 | 43.95478 | 88.74518 | 0.008163686 | 0.9235753 | 36.75618 | 74.21113 | 0.008189034
|  |  |  | 0.9237539 | 38.36203 | 79.8364 | 0.008067451 | 0.9263149 | 48.62653 | 78.22449 | 0.009201395 | 0.9208355 | 47.77349 | 75.83093 | 0.009208355 | 0.9238134 | 44.09363 | 89.02553 | 0.008191146 | 0.9263745 | 36.88393 | 74.46906 | 0.008213854
|  |  |  | 0.9264341 | 38.4671 | 80.05507 | 0.008090857 | 0.9292929 | 48.78875 | 78.48544 | 0.009230976 | 0.9236348 | 47.9194 | 76.06254 | 0.009236348 | 0.9264936 | 44.23089 | 89.30265 | 0.00821491 | 0.9290546 | 36.99916 | 74.70172 | 0.008237618
|  |  |  | 0.9292929 | 38.58858 | 80.30788 | 0.008115824 | 0.9320921 | 48.92356 | 78.70231 | 0.009258781 | 0.9263149 | 48.06332 | 76.29098 | 0.009263149 | 0.9292333 | 44.35112 | 89.54539 | 0.008239202 | 0.9320921 | 37.14067 | 74.98743 | 0.00826455
|  |  |  | 0.9322708 | 38.7187 | 80.57869 | 0.008141831 | 0.9347723 | 49.06853 | 78.93552 | 0.009285404 | 0.9293524 | 48.13001 | 76.39684 | 0.009293524 | 0.9322708 | 44.50642 | 89.85894 | 0.008266134 | 0.9348913 | 37.26086 | 75.23008 | 0.00828937
|  |  |  | 0.9348913 | 38.82719 | 80.80447 | 0.008164718 | 0.9378693 | 49.23518 | 79.20361 | 0.009316168 | 0.9320921 | 48.28632 | 76.64495 | 0.009320921 | 0.9349509 | 44.63863 | 90.12589 | 0.008289898 | 0.9376906 | 37.37086 | 75.45219 | 0.00831419
|  |  |  | 0.9378097 | 38.9525 | 81.06525 | 0.008190205 | 0.940609 | 49.3736 | 79.42628 | 0.009343382 | 0.9348318 | 48.45054 | 76.90562 | 0.009348318 | 0.9377502 | 44.76991 | 90.39094 | 0.008314718 | 0.9407877 | 37.51665 | 75.74652 | 0.008341651
|  |  |  | 0.9406686 | 39.06419 | 81.2977 | 0.008215172 | 0.9434678 | 49.52318 | 79.66691 | 0.00937178 | 0.9378693 | 48.60856 | 77.15645 | 0.009378693 | 0.9407281 | 44.91451 | 90.6829 | 0.008341123 | 0.9434678 | 37.64354 | 76.00271 | 0.008365414
|  |  |  | 0.9432891 | 39.18041 | 81.53956 | 0.008238058 | 0.9465053 | 49.68927 | 79.9341 | 0.009401953 | 0.940609 | 48.7617 | 77.39952 | 0.00940609 | 0.9433487 | 45.0424 | 90.94109 | 0.008364358 | 0.946267 | 37.75479 | 76.22733 | 0.008390234
|  |  |  | 0.946267 | 39.30291 | 81.7945 | 0.008264066 | 0.9491854 | 49.82095 | 80.14593 | 0.009428575 | 0.9434678 | 48.90868 | 77.63283 | 0.009434678 | 0.9461479 | 45.17451 | 91.20783 | 0.008389178 | 0.949245 | 37.89429 | 76.509 | 0.008416639
|  |  |  | 0.9491259 | 39.42099 | 82.04024 | 0.008289032 | 0.9519847 | 49.96182 | 80.37254 | 0.009456381 | 0.9465053 | 49.07358 | 77.89457 | 0.009465053 | 0.9491854 | 45.31565 | 91.49279 | 0.008416111 | 0.9518656 | 37.99802 | 76.71841 | 0.008439875
|  |  |  | 0.9517464 | 39.53415 | 82.27574 | 0.008311919 | 0.954903 | 50.11763 | 80.62318 | 0.00948537 | 0.9491259 | 49.20642 | 78.10543 | 0.009491259 | 0.951806 | 45.43481 | 91.73338 | 0.008439347 | 0.9546648 | 38.11605 | 76.95672 | 0.008464695
|  |  |  | 0.9547244 | 39.65504 | 82.52732 | 0.008337926 | 0.9575832 | 50.25742 | 80.84806 | 0.009511993 | 0.9519251 | 49.36365 | 78.355 | 0.009519251 | 0.9547244 | 45.57952 | 92.02555 | 0.008465223 | 0.9577023 | 38.2516 | 77.23041 | 0.008491627
|  |  |  | 0.9575236 | 39.77463 | 82.77621 | 0.008362373 | 0.960442 | 50.40617 | 81.08735 | 0.009540391 | 0.954903 | 49.5228 | 78.60761 | 0.00954903 | 0.9577023 | 45.72783 | 92.32498 | 0.008491627 | 0.9603229 | 38.3574 | 77.44401 | 0.008514863
|  |  |  | 0.9603229 | 39.87971 | 82.99489 | 0.00838682 | 0.9633604 | 50.555 | 81.32677 | 0.00956938 | 0.9575236 | 49.65554 | 78.81831 | 0.009575236 | 0.9603825 | 45.84196 | 92.55542 | 0.008515391 | 0.9632413 | 38.48376 | 77.69914 | 0.008540739
|  |  |  | 0.9634199 | 40.01233 | 83.2709 | 0.008413867 | 0.9660405 | 50.68933 | 81.54286 | 0.009596003 | 0.960442 | 49.80986 | 79.06327 | 0.00960442 | 0.9634199 | 45.99799 | 92.87046 | 0.008542323 | 0.9661596 | 38.61404 | 77.96216 | 0.008566615
|  |  |  | 0.9661596 | 40.11993 | 83.49481 | 0.008437794 | 0.9689589 | 50.84312 | 81.79027 | 0.009624992 | 0.9633604 | 49.96616 | 79.31136 | 0.009633604 | 0.9662787 | 46.13091 | 93.13881 | 0.008567671 | 0.9687802 | 38.72842 | 78.1931 | 0.008589851
|  |  |  | 0.9688993 | 40.23944 | 83.74355 | 0.008461721 | 0.9718772 | 50.97139 | 81.99661 | 0.009653981 | 0.9660405 | 50.10446 | 79.53089 | 0.009660405 | 0.9689589 | 46.25631 | 93.392 | 0.008591436 | 0.971639 | 38.84851 | 78.43557 | 0.008615199
|  |  |  | 0.9719368 | 40.3606 | 83.99568 | 0.008488248 | 0.9744978 | 50.97938 | 82.00946 | 0.009680012 | 0.9690184 | 50.256 | 79.77142 | 0.009690184 | 0.9718772 | 46.39895 | 93.67999 | 0.008617312 | 0.9745574 | 38.97324 | 78.68739 | 0.008641075
|  |  |  | 0.9746765 | 40.46276 | 84.2083 | 0.008512175 | 0.9774162 | 51.14369 | 82.27379 | 0.009709001 | 0.9718772 | 50.41356 | 80.02152 | 0.009718772 | 0.9747361 | 46.53655 | 93.95781 | 0.00864266 | 0.9772375 | 39.07871 | 78.90034 | 0.008664839
|  |  |  | 0.9774162 | 40.57541 | 84.44273 | 0.008536101 | 0.980275 | 51.30499 | 82.53326 | 0.009737398 | 0.9744978 | 50.54622 | 80.23209 | 0.009744978 | 0.9773567 | 46.66761 | 94.22243 | 0.008665896 | 0.9802155 | 39.20519 | 79.15571 | 0.008691244
|  |  |  | 0.9803941 | 40.71282 | 84.7287 | 0.008562108 | 0.9829551 | 51.44394 | 82.7568 | 0.009764021 | 0.9774758 | 50.69547 | 80.469 | 0.009774758 | 0.9803941 | 46.81765 | 94.52535 | 0.008692827 | 0.9830743 | 39.33188 | 79.4115 | 0.008716592
|  |  |  | 0.9830743 | 40.82114 | 84.95414 | 0.008585516 | 0.9859926 | 51.60885 | 83.02208 | 0.009794193 | 0.980275 | 50.85286 | 80.71882 | 0.00980275 | 0.9831338 | 46.94765 | 94.78783 | 0.00871712 | 0.9858139 | 39.44029 | 79.63038 | 0.008740883
|  |  |  | 0.9858735 | 40.93633 | 85.19386 | 0.008609962 | 0.9887919 | 51.76036 | 83.26581 | 0.009822 | 0.9829551 | 50.99716 | 80.94787 | 0.009829551 | 0.9858735 | 47.0693 | 95.03344 | 0.008741412 | 0.988911 | 39.58002 | 79.91251 | 0.008768344
|  |  |  | 0.9888514 | 41.07033 | 85.47272 | 0.008635969 | 0.9915315 | 51.89909 | 83.48899 | 0.009849213 | 0.9859331 | 51.14489 | 81.18237 | 0.009859331 | 0.9888514 | 47.22148 | 95.34069 | 0.008767816 | 0.9916507 | 39.69248 | 80.13955 | 0.008792637
|  |  |  | 0.991472 | 41.17109 | 85.68243 | 0.008658856 | 0.9946286 | 52.06662 | 83.75849 | 0.009879978 | 0.9887323 | 51.21117 | 81.28758 | 0.009887323 | 0.9915315 | 47.35067 | 95.60153 | 0.00879158 | 0.9943309 | 39.79881 | 80.35423 | 0.0088164
|  |  |  | 0.9943309 | 41.28647 | 85.92254 | 0.008683823 | 0.9973088 | 52.2101 | 83.9893 | 0.0099066 | 0.9915315 | 51.35116 | 81.50978 | 0.009915315 | 0.9942712 | 47.48603 | 95.87483 | 0.008815872 | 0.9973684 | 39.91981 | 80.59853 | 0.008843333
|  |  |  | 0.9973088 | 41.41991 | 86.20024 | 0.00870983 | 1.000048 | 52.34253 | 84.20234 | 0.009933815 | 0.9946286 | 51.52171 | 81.78049 | 0.009946286 | 0.9973088 | 47.61981 | 96.14492 | 0.008842804 | 1.000048 | 39.80258 | 80.36184 | 0.008867096
|  |  |  | 0.9999294 | 41.52921 | 86.42772 | 0.008732717 | 1.003086 | 52.51415 | 84.47842 | 0.009963987 | 0.9973088 | 51.66722 | 82.01146 | 0.009973088 | 1.000048 | 47.75653 | 96.42096 | 0.008867096 | 1.002788 | 39.34293 | 79.4338 | 0.008891389
|  |  |  | 1.002848 | 41.65618 | 86.69195 | 0.008758203 | 1.005706 | 52.64248 | 84.68486 | 0.009990018 | 1.000048 | 51.80859 | 82.23586 | 0.01000048 | 1.002848 | 47.87167 | 96.65344 | 0.008891916 | 1.005826 | 39.54042 | 79.83255 | 0.008918321
|  |  |  | 1.005766 | 41.77861 | 86.94675 | 0.008783691 | 1.008506 | 52.77723 | 84.90163 | 0.01001782 | 1.003026 | 51.96619 | 82.48602 | 0.01003026 | 1.005826 | 48.02587 | 96.96476 | 0.008918321 | 1.008565 | 39.67928 | 80.11291 | 0.008942612
|  |  |  | 1.008446 | 41.88336 | 87.16475 | 0.008807097 | 1.011603 | 52.95342 | 85.18506 | 0.01004859 | 1.005706 | 52.11612 | 82.724 | 0.01005706 | 1.008565 | 48.15459 | 97.22464 | 0.008942612 | 1.011365 | 39.8272 | 80.41155 | 0.008967433
|  |  |  | 1.011543 | 42.02887 | 87.46757 | 0.008834145 | 1.014283 | 53.09521 | 85.41316 | 0.01007521 | 1.008565 | 52.26244 | 82.95625 | 0.01008565 | 1.011484 | 48.28679 | 97.49156 | 0.008968489 | 1.014402 | 39.96017 | 80.68002 | 0.008994366
|  |  |  | 1.014402 | 42.14133 | 87.70163 | 0.008859112 | 1.017142 | 53.2356 | 85.639 | 0.01010361 | 1.011603 | 52.43503 | 83.2302 | 0.01011603 | 1.014462 | 48.44191 | 97.80476 | 0.008994893 | 1.017023 | 40.07533 | 80.91254 | 0.009017601
|  |  |  | 1.017023 | 42.23689 | 87.90049 | 0.008881998 | 1.02012 | 53.40165 | 85.90611 | 0.01013319 | 1.014283 | 52.57323 | 83.44958 | 0.01014283 | 1.017023 | 48.55945 | 98.04207 | 0.009017601 | 1.019881 | 40.19902 | 81.16226 | 0.009042949
|  |  |  | 1.02006 | 42.36829 | 88.17395 | 0.008908525 | 1.022681 | 53.53012 | 86.1128 | 0.01015863 | 1.017142 | 52.72524 | 83.69086 | 0.01017142 | 1.019941 | 48.68678 | 98.29915 | 0.009043477 | 1.022859 | 40.33091 | 81.42854 | 0.009069353
|  |  |  | 1.0228 | 42.49036 | 88.428 | 0.008932452 | 1.025599 | 53.67134 | 86.33997 | 0.01018762 | 1.02006 | 52.88433 | 83.94338 | 0.0102006 | 1.022859 | 48.84367 | 98.6159 | 0.009069353 | 1.02548 | 40.44654 | 81.662 | 0.009092589
|  |  |  | 1.02554 | 42.59555 | 88.64691 | 0.008956379 | 1.028517 | 53.83474 | 86.60283 | 0.01021661 | 1.022681 | 53.0279 | 84.17127 | 0.01022681 | 1.02548 | 48.96696 | 98.86483 | 0.009092589 | 1.028398 | 40.5765 | 81.9244 | 0.009118466
|  |  |  | 1.028577 | 42.72644 | 88.91931 | 0.008982906 | 1.031138 | 53.96808 | 86.81733 | 0.01024264 | 1.025599 | 53.17295 | 84.40152 | 0.01025599 | 1.028458 | 49.10652 | 99.14661 | 0.009118993 | 1.031317 | 40.71337 | 82.20074 | 0.009144341
|  |  |  | 1.031317 | 42.84879 | 89.17393 | 0.009006833 | 1.034116 | 54.11927 | 87.06055 | 0.01027222 | 1.028517 | 53.33564 | 84.65974 | 0.01028517 | 1.031376 | 49.24154 | 99.4192 | 0.00914487 | 1.033997 | 40.83162 | 82.43949 | 0.009168105
|  |  |  | 1.034056 | 42.95657 | 89.39824 | 0.009030759 | 1.037034 | 54.2854 | 87.32779 | 0.01030121 | 1.031198 | 53.48598 | 84.89839 | 0.01031198 | 1.034056 | 49.3664 | 99.6713 | 0.009168634 | 1.037034 | 40.9712 | 82.7213 | 0.009195038
|  |  |  | 1.037034 | 43.08905 | 89.67396 | 0.009056766 | 1.039774 | 54.42148 | 87.5467 | 0.01032842 | 1.034116 | 53.64371 | 85.14874 | 0.01034116 | 1.037094 | 49.52134 | 99.98414 | 0.009195566 | 1.039834 | 41.09661 | 82.97452 | 0.009219858
|  |  |  | 1.039715 | 43.19933 | 89.90345 | 0.009080174 | 1.042752 | 54.58487 | 87.80953 | 0.010358 | 1.036975 | 53.80167 | 85.39948 | 0.01036975 | 1.039834 | 49.64901 | 100.2419 | 0.009219858 | 1.042454 | 41.20876 | 83.20094 | 0.009243094
|  |  |  | 1.042514 | 43.30902 | 90.13173 | 0.00910462 | 1.045551 | 54.73528 | 88.0515 | 0.01038581 | 1.039655 | 53.92721 | 85.59874 | 0.01039655 | 1.042454 | 49.77272 | 100.4917 | 0.009243094 | 1.045492 | 41.33778 | 83.46143 | 0.009270026
|  |  |  | 1.045492 | 43.4417 | 90.40785 | 0.009130627 | 1.048172 | 54.85751 | 88.24813 | 0.01041184 | 1.042692 | 53.99322 | 85.70352 | 0.01042692 | 1.045492 | 49.91158 | 100.772 | 0.009270026 | 1.048291 | 41.46275 | 83.71375 | 0.009294847
|  |  |  | 1.048172 | 43.55688 | 90.64757 | 0.009154034 | 1.051209 | 55.0345 | 88.53285 | 0.01044201 | 1.045492 | 54.16193 | 85.97131 | 0.01045492 | 1.048291 | 50.04778 | 101.047 | 0.009294847 | 1.050971 | 41.56738 | 83.92499 | 0.00931861
|  |  |  | 1.051031 | 43.67568 | 90.8948 | 0.009179 | 1.053949 | 55.16814 | 88.74784 | 0.01046923 | 1.048231 | 54.31929 | 86.2211 | 0.01048231 | 1.050971 | 50.17032 | 101.2944 | 0.00931861 | 1.054068 | 41.70913 | 84.21118 | 0.00934607
|  |  |  | 1.054009 | 43.81257 | 91.17969 | 0.009205009 | 1.056689 | 55.30285 | 88.96455 | 0.01049644 | 1.051269 | 54.48214 | 86.47958 | 0.01051269 | 1.054009 | 50.31444 | 101.5854 | 0.009345543 | 1.056808 | 41.81673 | 84.42845 | 0.009370363
|  |  |  | 1.056689 | 43.91064 | 91.38379 | 0.009228415 | 1.059786 | 55.47362 | 89.23926 | 0.0105272 | 1.054009 | 54.64232 | 86.73385 | 0.01054009 | 1.056748 | 50.37911 | 101.716 | 0.009369834 | 1.059488 | 41.93379 | 84.66479 | 0.009394126
|  |  |  | 1.059667 | 44.02879 | 91.62967 | 0.009254422 | 1.062466 | 55.60137 | 89.44476 | 0.01055383 | 1.056748 | 54.77214 | 86.9399 | 0.01056748 | 1.059607 | 50.51044 | 101.9811 | 0.009395182 | 1.062525 | 42.07404 | 84.94794 | 0.009421059
|  |  |  | 1.062585 | 44.1619 | 91.9067 | 0.009279909 | 1.065206 | 55.7313 | 89.65377 | 0.01058104 | 1.059786 | 54.93523 | 87.19878 | 0.01059786 | 1.062645 | 50.66254 | 102.2882 | 0.009422115 | 1.065206 | 42.18393 | 85.16983 | 0.009444823
|  |  |  | 1.065206 | 44.27055 | 92.1328 | 0.009302795 | 1.068243 | 55.90501 | 89.93323 | 0.01061121 | 1.062466 | 55.08422 | 87.43527 | 0.01062466 | 1.065265 | 50.78883 | 102.5432 | 0.009445351 | 1.067945 | 42.30585 | 85.41599 | 0.009469115
|  |  |  | 1.068124 | 44.38869 | 92.37868 | 0.009328283 | 1.070864 | 56.0401 | 90.15055 | 0.01063725 | 1.065206 | 55.24291 | 87.68716 | 0.01065206 | 1.068064 | 50.92344 | 102.815 | 0.009470171 | 1.070923 | 42.42795 | 85.6625 | 0.009495519
|  |  |  | 1.070983 | 44.52301 | 92.6582 | 0.00935325 | 1.073663 | 56.17915 | 90.37423 | 0.01066505 | 1.068243 | 55.40363 | 87.94227 | 0.01068243 | 1.071042 | 51.07486 | 103.1207 | 0.009496575 | 1.073603 | 42.53685 | 85.88236 | 0.009519282
|  |  |  | 1.073663 | 44.61718 | 92.85419 | 0.009376656 | 1.076641 | 56.34429 | 90.63989 | 0.01069463 | 1.070864 | 55.55591 | 88.18398 | 0.01070864 | 1.073722 | 51.20379 | 103.381 | 0.009520339 | 1.076462 | 42.6497 | 86.11022 | 0.009544631
|  |  |  | 1.076641 | 44.75623 | 93.14358 | 0.009402663 | 1.079321 | 56.32161 | 90.60339 | 0.01072126 | 1.073663 | 55.69361 | 88.40256 | 0.01073663 | 1.076641 | 51.34146 | 103.659 | 0.009546215 | 1.07944 | 42.78173 | 86.37679 | 0.009571036
|  |  |  | 1.0795 | 44.87794 | 93.39687 | 0.00942763 | 1.08218 | 56.47099 | 90.8437 | 0.01074965 | 1.0767 | 55.85173 | 88.65355 | 0.010767 | 1.079619 | 51.47723 | 103.9331 | 0.00957262 | 1.082061 | 42.88989 | 86.59517 | 0.009594271
|  |  |  | 1.08218 | 42.9448 | 89.37375 | 0.009451037 | 1.085158 | 56.64059 | 91.11654 | 0.01077923 | 1.079321 | 55.9912 | 88.87492 | 0.01079321 | 1.082239 | 51.60176 | 104.1845 | 0.009595855 | 1.084979 | 43.03191 | 86.88191 | 0.009620148
|  |  |  | 1.085217 | 43.16968 | 89.84175 | 0.009477564 | 1.087778 | 56.77359 | 91.33049 | 0.01080526 | 1.08212 | 56.14397 | 89.11741 | 0.0108212 | 1.085158 | 51.73248 | 104.4484 | 0.009621732 | 1.088017 | 43.15979 | 87.14008 | 0.00964708
|  |  |  | 1.087957 | 43.34676 | 90.21028 | 0.009501491 | 1.090756 | 56.93111 | 91.5839 | 0.01083485 | 1.085098 | 56.30887 | 89.37916 | 0.01085098 | 1.088017 | 51.8721 | 104.7303 | 0.00964708 | 1.090697 | 43.26244 | 87.34733 | 0.009670844
|  |  |  | 1.090637 | 43.50709 | 90.54395 | 0.009524897 | 1.093734 | 57.09977 | 91.8552 | 0.01086443 | 1.087838 | 56.44415 | 89.59389 | 0.01087838 | 1.090637 | 52.00182 | 104.9922 | 0.009670315 | 1.093615 | 43.38883 | 87.60253 | 0.00969672
|  |  |  | 1.093675 | 43.68057 | 90.90498 | 0.009551425 | 1.096355 | 57.23154 | 92.06718 | 0.01089046 | 1.090816 | 56.60032 | 89.84178 | 0.01090816 | 1.093615 | 52.1358 | 105.2627 | 0.00969672 | 1.096533 | 43.51498 | 87.85722 | 0.009722596
|  |  |  | 1.096355 | 43.82869 | 91.21324 | 0.009574831 | 1.099392 | 57.38878 | 92.32014 | 0.01092063 | 1.093794 | 56.67766 | 89.96454 | 0.01093794 | 1.096474 | 52.26719 | 105.528 | 0.009722068 | 1.099213 | 43.62105 | 88.07138 | 0.00974636
|  |  |  | 1.099094 | 43.97675 | 91.52137 | 0.009598758 | 1.102251 | 57.55259 | 92.58366 | 0.01094903 | 1.096414 | 56.80815 | 90.17166 | 0.01096414 | 1.099094 | 52.38585 | 105.7676 | 0.009745304 | 1.102192 | 43.74922 | 88.33015 | 0.009772765
|  |  |  | 1.102132 | 44.12819 | 91.83653 | 0.009625285 | 1.104931 | 57.66996 | 92.77247 | 0.01097565 | 1.099392 | 56.97542 | 90.43717 | 0.01099392 | 1.102132 | 52.53086 | 106.0604 | 0.009772236 | 1.10505 | 43.87527 | 88.58466 | 0.009798113
|  |  |  | 1.104872 | 44.27031 | 92.1323 | 0.009649212 | 1.107909 | 57.83574 | 93.03914 | 0.01100523 | 1.102251 | 57.14281 | 90.70288 | 0.01102251 | 1.104931 | 52.64809 | 106.2971 | 0.009797056 | 1.107671 | 43.98051 | 88.79714 | 0.009821348
|  |  |  | 1.10773 | 44.39839 | 92.39885 | 0.009674179 | 1.110708 | 57.98005 | 93.27129 | 0.01103304 | 1.104872 | 57.27557 | 90.9136 | 0.01104872 | 1.107611 | 52.77179 | 106.5468 | 0.009820821 | 1.110649 | 44.1113 | 89.0612 | 0.009847752
|  |  |  | 1.110768 | 44.56531 | 92.74623 | 0.009700707 | 1.113388 | 58.11603 | 93.49005 | 0.01105966 | 1.10785 | 57.43933 | 91.17354 | 0.0110785 | 1.110708 | 52.91457 | 106.8351 | 0.009848281 | 1.113448 | 44.23263 | 89.30616 | 0.009872573
|  |  |  | 1.113329 | 44.68126 | 92.98754 | 0.009723073 | 1.116426 | 58.28892 | 93.76817 | 0.01108983 | 1.110649 | 57.60517 | 91.43678 | 0.01110649 | 1.113448 | 53.03993 | 107.0882 | 0.009872573 | 1.116128 | 44.34116 | 89.5253 | 0.009896336
|  |  |  | 1.116188 | 44.82089 | 93.27813 | 0.00974804 | 1.119166 | 58.43 | 93.99512 | 0.01111705 | 1.113388 | 57.74501 | 91.65875 | 0.01113388 | 1.116188 | 53.15231 | 107.3151 | 0.009896865 | 1.119166 | 44.47812 | 89.80181 | 0.009923269
|  |  |  | 1.119166 | 44.95819 | 93.56387 | 0.009774047 | 1.121846 | 58.56134 | 94.20641 | 0.01114367 | 1.116426 | 57.91375 | 91.92658 | 0.01116426 | 1.119285 | 52.20235 | 105.3971 | 0.009924325 | 1.121905 | 44.58075 | 90.00902 | 0.009947561
|  |  |  | 1.121846 | 45.08529 | 93.82838 | 0.009797453 | 1.124883 | 58.72054 | 94.46251 | 0.01117384 | 1.119106 | 58.05427 | 92.14963 | 0.01119106 | 1.121965 | 52.39098 | 105.778 | 0.009948089 | 1.124586 | 44.68859 | 90.22675 | 0.009971325
|  |  |  | 1.124764 | 45.2208 | 94.1104 | 0.009822941 | 1.127563 | 58.86038 | 94.68746 | 0.01120046 | 1.121786 | 58.20826 | 92.39407 | 0.01121786 | 1.124764 | 52.5456 | 106.0901 | 0.009972909 | 1.127563 | 44.81692 | 90.48585 | 0.009997729
|  |  |  | 1.127742 | 45.36407 | 94.40857 | 0.009848948 | 1.130303 | 58.98993 | 94.89587 | 0.01122768 | 1.124824 | 58.36476 | 92.64248 | 0.01124824 | 1.127802 | 52.72575 | 106.4539 | 0.009999842 | 1.130303 | 44.82719 | 90.50659 | 0.01002202
|  |  |  | 1.130422 | 45.4805 | 94.65088 | 0.009872354 | 1.133281 | 59.16441 | 95.17655 | 0.01125726 | 1.127504 | 58.51126 | 92.87502 | 0.01127504 | 1.130422 | 52.88193 | 106.7692 | 0.01002308 | 1.133162 | 44.23753 | 89.31605 | 0.01004737
|  |  |  | 1.133341 | 45.61771 | 94.93641 | 0.009897842 | 1.136021 | 59.2985 | 95.39225 | 0.01128447 | 1.130303 | 58.65849 | 93.10871 | 0.01130303 | 1.133222 | 53.03114 | 107.0704 | 0.0100479 | 1.136259 | 44.44304 | 89.73098 | 0.01007483
|  |  |  | 1.136199 | 45.75414 | 95.22034 | 0.009922809 | 1.138939 | 59.4675 | 95.66413 | 0.01131346 | 1.133341 | 58.82783 | 93.3775 | 0.01133341 | 1.136199 | 53.19173 | 107.3947 | 0.0100743 | 1.138939 | 44.57185 | 89.99106 | 0.01009859
|  |  |  | 1.13882 | 45.87801 | 95.47815 | 0.009945694 | 1.141977 | 59.62608 | 95.91924 | 0.01134363 | 1.13608 | 58.98026 | 93.61946 | 0.0113608 | 1.13882 | 53.32519 | 107.6641 | 0.01009754 | 1.141798 | 44.69686 | 90.24345 | 0.01012394
|  |  |  | 1.141798 | 46.01871 | 95.77097 | 0.009971702 | 1.144657 | 59.74494 | 96.11044 | 0.01137026 | 1.138999 | 59.13434 | 93.86403 | 0.01138999 | 1.141738 | 53.48381 | 107.9844 | 0.01012341 | 1.144776 | 44.83217 | 90.51665 | 0.01015035
|  |  |  | 1.144597 | 46.14732 | 96.0386 | 0.009996149 | 1.147516 | 59.88796 | 96.34051 | 0.01139866 | 1.141977 | 59.29351 | 94.11668 | 0.01141977 | 1.144657 | 53.63739 | 108.2945 | 0.01014929 | 1.147396 | 44.95177 | 90.75812 | 0.01017358
|  |  |  | 1.147277 | 46.26191 | 96.27709 | 0.01001956 | 1.150434 | 60.03342 | 96.57451 | 0.01142764 | 1.144657 | 59.43531 | 94.34176 | 0.01144657 | 1.147277 | 53.76775 | 108.5577 | 0.01017253 | 1.150196 | 45.05709 | 90.97076 | 0.0101984
|  |  |  | 1.150315 | 46.40864 | 96.58245 | 0.01004608 | 1.153055 | 60.15935 | 96.77709 | 0.01145368 | 1.147516 | 59.5778 | 94.56793 | 0.01147516 | 1.150196 | 53.91692 | 108.8588 | 0.0101984 | 1.153174 | 45.20086 | 91.26102 | 0.01022481
|  |  |  | 1.153055 | 46.5323 | 96.83979 | 0.01007001 | 1.155973 | 60.32565 | 97.04461 | 0.01148266 | 1.150374 | 59.65945 | 94.69755 | 0.01150374 | 1.153114 | 54.07595 | 109.1799 | 0.01022428 | 1.155794 | 45.30777 | 91.47689 | 0.01024804
|  |  |  | 1.155854 | 46.66325 | 97.11233 | 0.01009446 | 1.158891 | 58.57674 | 94.23118 | 0.01151165 | 1.153055 | 59.79781 | 94.91715 | 0.01153055 | 1.155854 | 54.20498 | 109.4404 | 0.01024857 | 1.158713 | 45.43677 | 91.73734 | 0.01027392
|  |  |  | 1.158891 | 46.80621 | 97.40984 | 0.01012098 | 1.161512 | 58.10202 | 93.46751 | 0.01153768 | 1.155973 | 59.96594 | 95.18403 | 0.01155973 | 1.158891 | 54.36321 | 109.7599 | 0.0102755 | 1.161631 | 45.55664 | 91.97937 | 0.01029979
|  |  |  | 1.161571 | 46.9383 | 97.68474 | 0.01014439 | 1.16449 | 58.44568 | 94.02034 | 0.01156727 | 1.158832 | 60.12613 | 95.4383 | 0.01158832 | 1.16175 | 54.50517 | 110.0465 | 0.01030085 | 1.164252 | 45.66879 | 92.20578 | 0.01032303
|  |  |  | 1.164371 | 47.06065 | 97.93936 | 0.01016884 | 1.167349 | 58.72056 | 94.46254 | 0.01159566 | 1.161512 | 60.27245 | 95.67055 | 0.01161512 | 1.164371 | 54.63361 | 110.3059 | 0.01032409 | 1.16717 | 45.80177 | 92.47428 | 0.01034891
|  |  |  | 1.167408 | 47.19737 | 98.2239 | 0.01019536 | 1.169969 | 58.91575 | 94.77654 | 0.01162169 | 1.16449 | 60.42832 | 95.91797 | 0.0116449 | 1.167408 | 54.79342 | 110.6285 | 0.01035102 | 1.170029 | 45.92312 | 92.71929 | 0.01037425
|  |  |  | 1.170088 | 47.33183 | 98.50374 | 0.01021877 | 1.172947 | 59.09707 | 95.06822 | 0.01165127 | 1.167349 | 60.57676 | 96.15359 | 0.01167349 | 1.170207 | 54.93579 | 110.916 | 0.01037584 | 1.172709 | 46.03653 | 92.94825 | 0.01039802
|  |  |  | 1.172947 | 47.43982 | 98.72848 | 0.01024374 | 1.175687 | 59.24755 | 95.3103 | 0.01167849 | 1.169969 | 60.73341 | 96.40224 | 0.01169969 | 1.172888 | 55.06946 | 111.1858 | 0.0103996 | 1.175687 | 46.16945 | 93.21663 | 0.01042442
|  |  |  | 1.175925 | 47.58697 | 99.0347 | 0.01026975 | 1.178367 | 59.38589 | 95.53284 | 0.01170511 | 1.173007 | 60.88353 | 96.64053 | 0.01173007 | 1.175925 | 55.22512 | 111.5001 | 0.01042654 | 1.178546 | 46.29335 | 93.46678 | 0.01044977
|  |  |  | 1.178605 | 47.70557 | 99.28152 | 0.01029315 | 1.181464 | 59.57026 | 95.82944 | 0.01173588 | 1.175746 | 61.04463 | 96.89624 | 0.01175746 | 1.178605 | 55.36102 | 111.7745 | 0.0104503 | 1.181285 | 46.40788 | 93.69801 | 0.01047406
|  |  |  | 1.181464 | 47.84061 | 99.56257 | 0.01031812 | 1.184204 | 59.71519 | 96.06258 | 0.01176309 | 1.178486 | 61.17412 | 97.10177 | 0.01178486 | 1.181404 | 55.49029 | 112.0355 | 0.01047512 | 1.184442 | 46.55273 | 93.99047 | 0.01050205
|  |  |  | 1.184323 | 47.97139 | 99.83474 | 0.01034309 | 1.187062 | 59.87443 | 96.31875 | 0.01179149 | 1.181524 | 61.3365 | 97.35952 | 0.01181524 | 1.184382 | 55.63794 | 112.3336 | 0.01050152 | 1.187122 | 46.66171 | 94.21051 | 0.01052582
|  |  |  | 1.186943 | 48.09381 | 100.0895 | 0.01036597 | 1.190159 | 60.06118 | 96.61917 | 0.01182225 | 1.184263 | 61.48405 | 97.59373 | 0.01184263 | 1.187062 | 55.77086 | 112.602 | 0.01052529 | 1.189862 | 46.78108 | 94.45152 | 0.01055011
|  |  |  | 1.189862 | 48.21733 | 100.3466 | 0.01039146 | 1.19284 | 60.21061 | 96.85956 | 0.01184887 | 1.187062 | 61.63055 | 97.82626 | 0.01187062 | 1.189802 | 55.90453 | 112.8719 | 0.01054958 | 1.19284 | 46.91605 | 94.72402 | 0.01057651
|  |  |  | 1.19278 | 48.34737 | 100.6172 | 0.01041695 | 1.195579 | 60.35595 | 97.09335 | 0.01187609 | 1.190159 | 61.80293 | 98.09989 | 0.01190159 | 1.19284 | 56.04816 | 113.1619 | 0.01057651 | 1.195579 | 47.02335 | 94.94067 | 0.0106008
|  |  |  | 1.195401 | 48.46467 | 100.8613 | 0.01043983 | 1.198557 | 60.53558 | 97.38232 | 0.01190567 | 1.19278 | 61.95121 | 98.33525 | 0.0119278 | 1.19546 | 56.17876 | 113.4255 | 0.01059975 | 1.198319 | 47.14837 | 95.19308 | 0.0106251
|  |  |  | 1.198319 | 48.59716 | 101.1371 | 0.01046532 | 1.201237 | 60.66982 | 97.59828 | 0.01193229 | 1.195579 | 62.09518 | 98.56377 | 0.01195579 | 1.198319 | 56.32375 | 113.7183 | 0.0106251 | 1.201357 | 47.27396 | 95.44664 | 0.01065203
|  |  |  | 1.201178 | 48.72916 | 101.4118 | 0.01049029 | 1.204096 | 60.82867 | 97.85381 | 0.01196069 | 1.198557 | 62.26805 | 98.83817 | 0.01198557 | 1.201357 | 56.46995 | 114.0135 | 0.01065203 | 1.204037 | 47.38979 | 95.6805 | 0.01067579
|  |  |  | 1.203918 | 48.85405 | 101.6717 | 0.01051421 | 1.207074 | 61.0195 | 98.1608 | 0.01199027 | 1.201178 | 62.39413 | 99.0383 | 0.01201178 | 1.204037 | 56.61705 | 114.3104 | 0.01067579 | 1.206895 | 47.50708 | 95.91731 | 0.01070114
|  |  |  | 1.207015 | 48.99846 | 101.9722 | 0.01054126 | 1.209695 | 61.14305 | 98.35956 | 0.0120163 | 1.204037 | 62.53836 | 99.26724 | 0.01204037 | 1.206955 | 56.75775 | 114.5945 | 0.01070167 | 1.209873 | 47.63787 | 96.18139 | 0.01072754
|  |  |  | 1.209873 | 49.12643 | 102.2385 | 0.01056623 | 1.212613 | 61.32251 | 98.64824 | 0.01204529 | 1.207074 | 62.61821 | 99.39398 | 0.01207074 | 1.209933 | 56.90255 | 114.8869 | 0.01072807 | 1.212434 | 47.73222 | 96.37187 | 0.01075025
|  |  |  | 1.212554 | 49.25319 | 102.5023 | 0.01058963 | 1.215531 | 61.48052 | 98.90243 | 0.01207428 | 1.209754 | 62.76699 | 99.63014 | 0.01209754 | 1.212554 | 57.02324 | 115.1305 | 0.01075131 | 1.215353 | 47.86855 | 96.64712 | 0.01077613
|  |  |  | 1.215591 | 49.39445 | 102.7963 | 0.01061616 | 1.218152 | 61.60746 | 99.10663 | 0.01210031 | 1.212673 | 62.94119 | 99.90665 | 0.01212673 | 1.215531 | 57.17542 | 115.4378 | 0.01077771 | 1.218331 | 47.99297 | 96.89834 | 0.01080253
|  |  |  | 1.218331 | 49.51521 | 103.0476 | 0.01064009 | 1.22107 | 61.77317 | 99.3732 | 0.0121293 | 1.215591 | 63.09933 | 100.1577 | 0.01215591 | 1.21839 | 57.31518 | 115.72 | 0.01080306 | 1.220951 | 48.09581 | 97.10597 | 0.01082577
|  |  |  | 1.22107 | 49.6426 | 103.3127 | 0.01066401 | 1.223989 | 61.93293 | 99.63022 | 0.01215829 | 1.218152 | 63.24784 | 100.3934 | 0.01218152 | 1.221011 | 57.45063 | 115.9934 | 0.0108263 | 1.22387 | 48.23515 | 97.38731 | 0.01085165
|  |  |  | 1.224108 | 49.77929 | 103.5972 | 0.01069054 | 1.226609 | 62.06666 | 99.84534 | 0.01218432 | 1.22113 | 63.40885 | 100.649 | 0.0122113 | 1.224048 | 57.60236 | 116.2998 | 0.01085323 | 1.226788 | 48.33825 | 97.59545 | 0.01087752
|  |  |  | 1.226788 | 49.89505 | 103.8381 | 0.01071395 | 1.229647 | 62.23759 | 100.1203 | 0.01221449 | 1.223989 | 63.56581 | 100.8981 | 0.01223989 | 1.226848 | 57.73898 | 116.5756 | 0.01087805 | 1.229468 | 48.45552 | 97.83224 | 0.01090128
|  |  |  | 1.229587 | 50.02624 | 104.1111 | 0.0107384 | 1.232506 | 62.40245 | 100.3855 | 0.01224289 | 1.226609 | 63.71026 | 101.1274 | 0.01226609 | 1.229528 | 57.87253 | 116.8453 | 0.01090181 | 1.232565 | 48.57832 | 98.08015 | 0.01092875
|  |  |  | 1.232565 | 50.16104 | 104.3917 | 0.0107644 | 1.235186 | 62.53884 | 100.6049 | 0.01226951 | 1.229647 | 63.87419 | 101.3876 | 0.01229647 | 1.232565 | 58.03225 | 117.1678 | 0.01092875 | 1.235364 | 48.68736 | 98.30032 | 0.01095356
|  |  |  | 1.235186 | 50.27716 | 104.6334 | 0.01078729 | 1.238283 | 62.72314 | 100.9014 | 0.01230028 | 1.232506 | 64.02483 | 101.6267 | 0.01232506 | 1.235305 | 58.15382 | 117.4132 | 0.01095304 | 1.237985 | 48.78164 | 98.49067 | 0.0109768
|  |  |  | 1.237985 | 50.40322 | 104.8957 | 0.01081174 | 1.241082 | 62.85834 | 101.1189 | 0.01232808 | 1.235186 | 64.1712 | 101.859 | 0.01235186 | 1.237985 | 58.27959 | 117.6671 | 0.0109768 | 1.241023 | 48.91022 | 98.75028 | 0.01100373
|  |  |  | 1.240963 | 50.53686 | 105.1738 | 0.01083774 | 1.243762 | 63.00878 | 101.3609 | 0.0123547 | 1.238283 | 64.33882 | 102.1251 | 0.01238283 | 1.241023 | 58.43981 | 117.9906 | 0.01100373 | 1.243762 | 48.98662 | 98.90452 | 0.01102802
|  |  |  | 1.243643 | 50.65471 | 105.4191 | 0.01086115 | 1.24674 | 63.16756 | 101.6163 | 0.01238429 | 1.240963 | 64.48633 | 102.3593 | 0.01240963 | 1.243762 | 58.57248 | 118.2585 | 0.01102802 | 1.246442 | 48.3764 | 97.67248 | 0.01105179
|  |  |  | 1.246502 | 50.77709 | 105.6738 | 0.01088612 | 1.24942 | 63.30066 | 101.8305 | 0.01241091 | 1.243703 | 64.62931 | 102.5862 | 0.01243703 | 1.246502 | 58.70644 | 118.5289 | 0.01105232 | 1.24948 | 48.59035 | 98.10445 | 0.01107872
|  |  |  | 1.24948 | 50.92145 | 105.9742 | 0.01091212 | 1.25216 | 63.45783 | 102.0833 | 0.01243812 | 1.246681 | 64.8009 | 102.8586 | 0.01246681 | 1.249539 | 58.85983 | 118.8386 | 0.01107925 | 1.25222 | 48.73053 | 98.38747 | 0.01110301
|  |  |  | 1.25222 | 51.03904 | 106.2189 | 0.01093605 | 1.255198 | 63.63301 | 102.3651 | 0.0124683 | 1.24942 | 64.94913 | 103.0939 | 0.0124942 | 1.252279 | 58.99323 | 119.108 | 0.01110354 | 1.255019 | 48.83588 | 98.60017 | 0.01112783
|  |  |  | 1.255198 | 51.17427 | 106.5004 | 0.01096206 | 1.257878 | 63.76939 | 102.5845 | 0.01249492 | 1.25222 | 65.08809 | 103.3144 | 0.0125222 | 1.255138 | 59.12954 | 119.3832 | 0.01112889 | 1.257997 | 48.9632 | 98.85724 | 0.01115424
|  |  |  | 1.258116 | 51.31093 | 106.7848 | 0.01098755 | 1.260736 | 63.92526 | 102.8352 | 0.01252332 | 1.255317 | 65.26628 | 103.5973 | 0.01255317 | 1.258116 | 59.26671 | 119.6601 | 0.01115529 | 1.260677 | 49.08167 | 99.09643 | 0.011178
|  |  |  | 1.260736 | 51.41772 | 107.007 | 0.01101043 | 1.263774 | 64.09777 | 103.1127 | 0.01255349 | 1.257997 | 65.40071 | 103.8107 | 0.01257997 | 1.260796 | 59.40047 | 119.9302 | 0.01117906 | 1.263476 | 49.20191 | 99.3392 | 0.01120282
|  |  |  | 1.263714 | 51.56144 | 107.3061 | 0.01103644 | 1.266335 | 64.22593 | 103.3189 | 0.01257893 | 1.260736 | 65.54597 | 104.0412 | 0.01260736 | 1.263655 | 59.5402 | 120.2123 | 0.01120441 | 1.266454 | 49.34845 | 99.63506 | 0.01122923
|  |  |  | 1.266514 | 51.68404 | 107.5612 | 0.01106089 | 1.269194 | 64.38164 | 103.5694 | 0.01260733 | 1.263774 | 65.61194 | 104.1459 | 0.01263774 | 1.266573 | 59.69674 | 120.5284 | 0.01123028 | 1.269134 | 49.45575 | 99.85169 | 0.01125299
|  |  |  | 1.269194 | 51.79624 | 107.7948 | 0.01108429 | 1.272172 | 64.54934 | 103.8392 | 0.01263691 | 1.266395 | 65.75686 | 104.376 | 0.01266395 | 1.269194 | 59.8091 | 120.7552 | 0.01125352 | 1.271933 | 49.58548 | 100.1136 | 0.01127781
|  |  |  | 1.272172 | 51.92787 | 108.0687 | 0.0111103 | 1.274792 | 64.68025 | 104.0498 | 0.01266294 | 1.269194 | 63.45764 | 100.7264 | 0.01269194 | 1.272112 | 59.94221 | 121.024 | 0.01127939 | 1.274971 | 49.70635 | 100.3577 | 0.01130474
|  |  |  | 1.274971 | 52.04955 | 108.3219 | 0.01113475 | 1.277711 | 64.84382 | 104.3129 | 0.01269193 | 1.272172 | 63.75285 | 101.195 | 0.01272172 | 1.275031 | 60.09782 | 121.3382 | 0.01130527 | 1.277651 | 49.82493 | 100.5971 | 0.01132851
|  |  |  | 1.277651 | 52.18118 | 108.5959 | 0.01115815 | 1.280689 | 64.99923 | 104.5629 | 0.01272151 | 1.274792 | 63.98494 | 101.5634 | 0.01274792 | 1.277711 | 60.23289 | 121.6109 | 0.01132903 | 1.280629 | 49.95466 | 100.859 | 0.01135491
|  |  |  | 1.280689 | 52.30929 | 108.8625 | 0.01118468 | 1.283369 | 65.13126 | 104.7753 | 0.01274813 | 1.277711 | 64.21369 | 101.9265 | 0.01277711 | 1.280689 | 60.37424 | 121.8963 | 0.01135544 | 1.283488 | 50.07767 | 101.1074 | 0.01138026
|  |  |  | 1.283369 | 52.43007 | 109.1138 | 0.01120809 | 1.286347 | 65.30925 | 105.0616 | 0.01277771 | 1.280629 | 64.41972 | 102.2535 | 0.01280629 | 1.283547 | 60.50838 | 122.1671 | 0.01138079 | 1.286108 | 50.18946 | 101.3331 | 0.01140349
|  |  |  | 1.286108 | 52.55647 | 109.3769 | 0.01123201 | 1.289206 | 65.46145 | 105.3065 | 0.01280611 | 1.283309 | 64.62233 | 102.5751 | 0.01283309 | 1.286168 | 60.63023 | 122.4131 | 0.01140402 | 1.289086 | 50.33128 | 101.6194 | 0.0114299
|  |  |  | 1.289146 | 52.69157 | 109.658 | 0.01125854 | 1.291826 | 65.59425 | 105.5201 | 0.01283214 | 1.286347 | 64.83871 | 102.9186 | 0.01286347 | 1.289146 | 60.76595 | 122.6871 | 0.01143043 | 1.291945 | 50.44869 | 101.8565 | 0.01145525
|  |  |  | 1.291826 | 52.81461 | 109.9141 | 0.01128195 | 1.294804 | 65.77199 | 105.806 | 0.01286172 | 1.289206 | 65.02421 | 103.213 | 0.01289206 | 1.291945 | 60.91347 | 122.985 | 0.01145525 | 1.294685 | 50.55801 | 102.0772 | 0.01147954
|  |  |  | 1.294625 | 52.92648 | 110.1469 | 0.01130639 | 1.297663 | 65.91751 | 106.0401 | 0.01289012 | 1.291826 | 65.19725 | 103.4877 | 0.01291826 | 1.294625 | 61.0387 | 123.2378 | 0.01147901 | 1.297722 | 50.69499 | 102.3537 | 0.01150647
|  |  |  | 1.297663 | 53.06888 | 110.4433 | 0.01133292 | 1.300343 | 66.0511 | 106.255 | 0.01291674 | 1.294864 | 65.37041 | 103.7626 | 0.01294864 | 1.297603 | 61.18906 | 123.5414 | 0.01150542 | 1.300522 | 50.81751 | 102.6011 | 0.01153129
|  |  |  | 1.300343 | 53.19018 | 110.6957 | 0.01135633 | 1.30344 | 66.22593 | 106.5363 | 0.0129475 | 1.297663 | 65.52807 | 104.0128 | 0.01297663 | 1.300402 | 61.30762 | 123.7808 | 0.01153024 | 1.303202 | 50.92525 | 102.8187 | 0.01155506
|  |  |  | 1.303261 | 53.31114 | 110.9475 | 0.01138182 | 1.30618 | 66.37351 | 106.7737 | 0.01297472 | 1.300402 | 65.68239 | 104.2578 | 0.01300402 | 1.303202 | 60.62566 | 122.4039 | 0.01155506 | 1.30618 | 51.06553 | 103.1019 | 0.01158146
|  |  |  | 1.306239 | 53.45779 | 111.2527 | 0.01140782 | 1.308919 | 66.52338 | 107.0148 | 0.01300193 | 1.30344 | 65.86119 | 104.5416 | 0.0130344 | 1.306299 | 60.85369 | 122.8643 | 0.01158252 | 1.308919 | 51.16598 | 103.3047 | 0.01160575
|  |  |  | 1.30886 | 53.56636 | 111.4786 | 0.01143071 | 1.311957 | 66.67953 | 107.266 | 0.01303211 | 1.30618 | 66.01705 | 104.789 | 0.0130618 | 1.308919 | 60.99845 | 123.1565 | 0.01160575 | 1.3116 | 51.28276 | 103.5405 | 0.01162952
|  |  |  | 1.311778 | 53.69069 | 111.7373 | 0.0114562 | 1.314637 | 66.81393 | 107.4822 | 0.01305873 | 1.308919 | 66.17076 | 105.033 | 0.01308919 | 1.311659 | 61.15441 | 123.4714 | 0.01163004 | 1.314637 | 51.4239 | 103.8254 | 0.01165645
|  |  |  | 1.314697 | 53.81671 | 111.9996 | 0.01148168 | 1.317377 | 66.96033 | 107.7177 | 0.01308594 | 1.311897 | 66.35049 | 105.3182 | 0.01311897 | 1.314697 | 61.31918 | 123.8041 | 0.01165698 | 1.317377 | 51.5209 | 104.0213 | 0.01168074
|  |  |  | 1.317317 | 53.93676 | 112.2494 | 0.01150457 | 1.320414 | 67.13802 | 108.0035 | 0.01311611 | 1.314577 | 66.50811 | 105.5684 | 0.01314577 | 1.317377 | 61.44728 | 124.0627 | 0.01168074 | 1.320176 | 51.65017 | 104.2823 | 0.01170556
|  |  |  | 1.320295 | 54.06462 | 112.5155 | 0.01153058 | 1.323035 | 67.25461 | 108.1911 | 0.01314215 | 1.317317 | 66.67521 | 105.8337 | 0.01317317 | 1.320236 | 61.59364 | 124.3582 | 0.01170609 | 1.323154 | 51.7766 | 104.5375 | 0.01173196
|  |  |  | 1.323213 | 54.20342 | 112.8044 | 0.01155606 | 1.325894 | 67.41705 | 108.4524 | 0.01317054 | 1.320355 | 66.85463 | 106.1185 | 0.01320355 | 1.323273 | 61.74284 | 124.6595 | 0.01173302 | 1.325834 | 51.88111 | 104.7485 | 0.01175573
|  |  |  | 1.325894 | 54.31792 | 113.0427 | 0.01157947 | 1.328871 | 67.57828 | 108.7118 | 0.01320012 | 1.323035 | 67.00659 | 106.3597 | 0.01323035 | 1.325953 | 61.88683 | 124.9502 | 0.01175678 | 1.328693 | 52.0112 | 105.0112 | 0.01178108
|  |  |  | 1.328871 | 54.45936 | 113.3371 | 0.01160548 | 1.331492 | 67.70367 | 108.9135 | 0.01322615 | 1.325834 | 67.16697 | 106.6142 | 0.01325834 | 1.328871 | 62.0328 | 125.2449 | 0.01178266 | 1.33173 | 52.13708 | 105.2653 | 0.01180801
|  |  |  | 1.331671 | 54.57223 | 113.5719 | 0.01162992 | 1.334411 | 67.82304 | 109.1055 | 0.01325514 | 1.328812 | 67.33731 | 106.8846 | 0.01328812 | 1.33173 | 62.19052 | 125.5633 | 0.01180801 | 1.334351 | 52.22511 | 105.4431 | 0.01183124
|  |  |  | 1.334351 | 54.68995 | 113.8169 | 0.01165333 | 1.337388 | 67.92198 | 109.2647 | 0.01328472 | 1.331492 | 67.48415 | 107.1177 | 0.01331492 | 1.334351 | 62.30897 | 125.8025 | 0.01183124 | 1.337269 | 52.35092 | 105.6971 | 0.01185712
|  |  |  | 1.337329 | 54.83546 | 114.1198 | 0.01167934 | 1.340069 | 68.05437 | 109.4777 | 0.01331135 | 1.33447 | 67.65916 | 107.3955 | 0.0133447 | 1.337269 | 62.46463 | 126.1168 | 0.01185712 | 1.340247 | 52.46968 | 105.9369 | 0.01188353
|  |  |  | 1.340128 | 54.9648 | 114.3889 | 0.01170379 | 1.342987 | 68.22886 | 109.7583 | 0.01334034 | 1.337448 | 67.83685 | 107.6775 | 0.01337448 | 1.340128 | 62.61183 | 126.414 | 0.01188247 | 1.342868 | 52.58134 | 106.1623 | 0.01190676
|  |  |  | 1.342808 | 55.06525 | 114.598 | 0.01172719 | 1.345905 | 68.37032 | 109.9859 | 0.01336933 | 1.340069 | 67.99273 | 107.925 | 0.01340069 | 1.342808 | 62.74215 | 126.6771 | 0.01190623 | 1.345786 | 52.71269 | 106.4275 | 0.01193264
|  |  |  | 1.345846 | 55.21064 | 114.9006 | 0.01175372 | 1.348585 | 68.50744 | 110.2065 | 0.01339595 | 1.343046 | 68.16201 | 108.1937 | 0.01343046 | 1.345786 | 62.89278 | 126.9812 | 0.01193264 | 1.348645 | 52.82351 | 106.6513 | 0.01195799
|  |  |  | 1.348585 | 55.32201 | 115.1323 | 0.01177765 | 1.351504 | 68.67805 | 110.481 | 0.01342494 | 1.345965 | 68.31652 | 108.4389 | 0.01345965 | 1.348645 | 63.03836 | 127.2751 | 0.01195799 | 1.351325 | 52.9215 | 106.8491 | 0.01198175
|  |  |  | 1.351385 | 55.4481 | 115.3948 | 0.01180209 | 1.354363 | 68.82573 | 110.7185 | 0.01345333 | 1.348585 | 68.46442 | 108.6737 | 0.01348585 | 1.351325 | 63.17481 | 127.5506 | 0.01198175 | 1.354243 | 53.06516 | 107.1391 | 0.01200763
|  |  |  | 1.354422 | 55.58529 | 115.6802 | 0.01182862 | 1.357043 | 68.95815 | 110.9315 | 0.01347996 | 1.351504 | 68.63705 | 108.9477 | 0.01351504 | 1.354422 | 63.33329 | 127.8706 | 0.01200921 | 1.357102 | 53.16628 | 107.3433 | 0.01203297
|  |  |  | 1.357102 | 55.69766 | 115.9141 | 0.01185203 | 1.359961 | 69.12341 | 111.1974 | 0.01350895 | 1.354363 | 68.7945 | 109.1976 | 0.01354363 | 1.357162 | 63.46437 | 128.1353 | 0.0120335 | 1.359723 | 53.26677 | 107.5462 | 0.01205621
|  |  |  | 1.359902 | 55.82114 | 116.1711 | 0.01187647 | 1.36276 | 69.27318 | 111.4383 | 0.01353675 | 1.357043 | 68.94477 | 109.4361 | 0.01357043 | 1.359842 | 63.60912 | 128.4275 | 0.01205727 | 1.36276 | 53.38535 | 107.7856 | 0.01208314
|  |  |  | 1.362879 | 55.95368 | 116.4469 | 0.01190248 | 1.36544 | 69.40265 | 111.6466 | 0.01356337 | 1.360021 | 69.12352 | 109.7199 | 0.01360021 | 1.362939 | 63.75854 | 128.7292 | 0.01208473 | 1.36556 | 53.48738 | 107.9916 | 0.01210796
|  |  |  | 1.36556 | 56.076 | 116.7015 | 0.01192589 | 1.368478 | 69.56698 | 111.9109 | 0.01359355 | 1.36276 | 69.26517 | 109.9447 | 0.0136276 | 1.365679 | 63.8936 | 129.0019 | 0.01210902 | 1.36818 | 53.44594 | 107.9079 | 0.0121312
|  |  |  | 1.368478 | 56.2004 | 116.9604 | 0.01195137 | 1.371218 | 69.69876 | 112.1229 | 0.01362076 | 1.36544 | 69.41945 | 110.1896 | 0.0136544 | 1.368418 | 64.02046 | 129.258 | 0.01213331 | 1.371218 | 52.50985 | 106.018 | 0.01215813
|  |  |  | 1.371456 | 56.33905 | 117.2489 | 0.01197738 | 1.373898 | 69.84174 | 112.353 | 0.01364738 | 1.368478 | 69.59225 | 110.4639 | 0.01368478 | 1.371456 | 64.17492 | 129.5699 | 0.01216024 | 1.373957 | 52.75434 | 106.5116 | 0.01218242
|  |  |  | 1.374076 | 56.447 | 117.4736 | 0.01200027 | 1.376935 | 70.01269 | 112.628 | 0.01367756 | 1.371218 | 69.7483 | 110.7116 | 0.01371218 | 1.374136 | 64.3138 | 129.8503 | 0.01218401 | 1.376816 | 52.91856 | 106.8432 | 0.01220777
|  |  |  | 1.376935 | 56.56858 | 117.7266 | 0.01202523 | 1.379675 | 70.15111 | 112.8506 | 0.01370477 | 1.373957 | 69.91018 | 110.9685 | 0.01373957 | 1.376935 | 64.43888 | 130.1028 | 0.01220883 | 1.379913 | 53.06926 | 107.1474 | 0.01223523
|  |  |  | 1.379854 | 56.70346 | 118.0073 | 0.01205072 | 1.382534 | 70.29946 | 113.0893 | 0.01373317 | 1.376995 | 70.08365 | 111.2439 | 0.01376995 | 1.379913 | 64.59856 | 130.4252 | 0.01223523 | 1.382593 | 53.16671 | 107.3442 | 0.01225899
|  |  |  | 1.382415 | 56.81458 | 118.2386 | 0.01207309 | 1.385631 | 70.47315 | 113.3687 | 0.01376393 | 1.379675 | 70.23615 | 111.486 | 0.01379675 | 1.382534 | 64.7309 | 130.6924 | 0.01225847 | 1.385393 | 53.28132 | 107.5756 | 0.01228381
|  |  |  | 1.385393 | 56.93681 | 118.4929 | 0.0120991 | 1.388311 | 70.59768 | 113.569 | 0.01379056 | 1.382593 | 70.39881 | 111.7441 | 0.01382593 | 1.385333 | 64.87103 | 130.9753 | 0.01228329 | 1.38843 | 53.43386 | 107.8835 | 0.01231075
|  |  |  | 1.388251 | 57.06997 | 118.7701 | 0.01212406 | 1.39117 | 70.7505 | 113.8149 | 0.01381895 | 1.385631 | 70.57165 | 112.0185 | 0.01385631 | 1.388311 | 65.01099 | 131.2579 | 0.01230969 | 1.391051 | 53.53421 | 108.0862 | 0.01233398
|  |  |  | 1.390932 | 57.18441 | 119.0082 | 0.01214747 | 1.394148 | 70.90604 | 114.0651 | 0.01384853 | 1.388251 | 70.71606 | 112.2477 | 0.01388251 | 1.390932 | 65.13419 | 131.5067 | 0.01233293 | 1.39385 | 53.66903 | 108.3584 | 0.0123588
|  |  |  | 1.393969 | 57.29813 | 119.2449 | 0.012174 | 1.396768 | 71.03551 | 114.2733 | 0.01387456 | 1.39111 | 70.87294 | 112.4967 | 0.0139111 | 1.39379 | 65.2673 | 131.7754 | 0.01235827 | 1.396887 | 53.80422 | 108.6313 | 0.01238574
|  |  |  | 1.396709 | 55.85247 | 116.2363 | 0.01219792 | 1.399627 | 71.19585 | 114.5313 | 0.01390296 | 1.394088 | 71.04435 | 112.7688 | 0.01394088 | 1.396709 | 65.41479 | 132.0732 | 0.01238415 | 1.399568 | 53.92615 | 108.8775 | 0.0124095
|  |  |  | 1.399448 | 56.05127 | 116.65 | 0.01222185 | 1.402545 | 71.35623 | 114.7893 | 0.01393195 | 1.396709 | 71.19214 | 113.0034 | 0.01396709 | 1.399448 | 65.54779 | 132.3417 | 0.01240844 | 1.402486 | 54.04566 | 109.1188 | 0.01243537
|  |  |  | 1.402486 | 56.26476 | 117.0943 | 0.01224838 | 1.405226 | 71.48275 | 114.9928 | 0.01395857 | 1.399627 | 71.35386 | 113.2601 | 0.01399627 | 1.402486 | 65.70148 | 132.652 | 0.01243537 | 1.405345 | 54.18211 | 109.3943 | 0.01246072
|  |  |  | 1.405285 | 56.41729 | 117.4118 | 0.01227282 | 1.408204 | 71.64059 | 115.2467 | 0.01398815 | 1.402545 | 71.52061 | 113.5248 | 0.01402545 | 1.405404 | 65.85017 | 132.9522 | 0.01246125 | 1.407965 | 54.29339 | 109.6189 | 0.01248396
|  |  |  | 1.408025 | 56.5658 | 117.7208 | 0.01229675 | 1.411062 | 71.78989 | 115.4869 | 0.01401655 | 1.405226 | 71.67982 | 113.7775 | 0.01405226 | 1.408084 | 65.96799 | 133.1901 | 0.01248502 | 1.410884 | 54.42314 | 109.8809 | 0.01250984
|  |  |  | 1.411122 | 56.73187 | 118.0664 | 0.0123238 | 1.413683 | 71.87744 | 115.6277 | 0.01404258 | 1.408144 | 71.84365 | 114.0375 | 0.01408144 | 1.411122 | 66.12958 | 133.5163 | 0.01251195 | 1.413743 | 54.54567 | 110.1283 | 0.01253518
|  |  |  | 1.413802 | 56.85966 | 118.3324 | 0.0123472 | 1.416601 | 70.58984 | 113.5564 | 0.01407157 | 1.411003 | 71.99239 | 114.2736 | 0.01411003 | 1.413921 | 66.26794 | 133.7957 | 0.01253677 | 1.416423 | 54.65487 | 110.3488 | 0.01255895
|  |  |  | 1.416601 | 56.99391 | 118.6118 | 0.01237165 | 1.41946 | 70.88291 | 114.0279 | 0.01409997 | 1.413683 | 72.1479 | 114.5205 | 0.01413683 | 1.416542 | 66.38658 | 134.0352 | 0.01256 | 1.419401 | 54.79565 | 110.633 | 0.01258535
|  |  |  | 1.419639 | 57.14684 | 118.9301 | 0.01239818 | 1.422081 | 71.11021 | 114.3935 | 0.014126 | 1.416661 | 72.30595 | 114.7713 | 0.01416661 | 1.419579 | 66.54556 | 134.3562 | 0.01258694 | 1.422259 | 54.91291 | 110.8698 | 0.0126107
|  |  |  | 1.422259 | 57.27393 | 119.1945 | 0.01242107 | 1.425118 | 71.29171 | 114.6855 | 0.01415617 | 1.41946 | 72.48087 | 115.049 | 0.0141946 | 1.422319 | 66.67657 | 134.6207 | 0.01261123 | 1.424999 | 55.02283 | 111.0917 | 0.01263499
|  |  |  | 1.425118 | 57.40166 | 119.4604 | 0.01244603 | 1.427977 | 71.41831 | 114.8891 | 0.01418457 | 1.42214 | 72.62673 | 115.2805 | 0.0142214 | 1.425059 | 66.80343 | 134.8769 | 0.01263552 | 1.428096 | 55.17428 | 111.3975 | 0.01266245
|  |  |  | 1.428037 | 57.54265 | 119.7538 | 0.01247152 | 1.430717 | 71.55845 | 115.1146 | 0.01421179 | 1.425178 | 72.79432 | 115.5465 | 0.01425178 | 1.428096 | 66.9041 | 135.0801 | 0.01266245 | 1.430895 | 55.28162 | 111.6142 | 0.01268727
|  |  |  | 1.430717 | 57.66206 | 120.0023 | 0.01249493 | 1.433873 | 71.73814 | 115.4037 | 0.01424314 | 1.427977 | 72.95441 | 115.8007 | 0.01427977 | 1.430776 | 67.0352 | 135.3448 | 0.01268622 | 1.433516 | 55.38742 | 111.8278 | 0.01271051
|  |  |  | 1.433576 | 57.79673 | 120.2825 | 0.01251989 | 1.436553 | 71.86656 | 115.6102 | 0.01426976 | 1.430717 | 73.1068 | 116.0425 | 0.01430717 | 1.433456 | 67.1608 | 135.5984 | 0.01270998 | 1.436494 | 55.52147 | 112.0985 | 0.01273691
|  |  |  | 1.436494 | 57.9436 | 120.5882 | 0.01254538 | 1.439234 | 72.01378 | 115.8471 | 0.01429639 | 1.433814 | 73.28415 | 116.324 | 0.01433814 | 1.436494 | 67.31742 | 135.9146 | 0.01273691 | 1.439174 | 55.63076 | 112.3191 | 0.01276068
|  |  |  | 1.439114 | 58.05567 | 120.8214 | 0.01256827 | 1.442212 | 72.19251 | 116.1346 | 0.01432597 | 1.436494 | 73.35114 | 116.4304 | 0.01436494 | 1.439174 | 67.44368 | 136.1695 | 0.01276068 | 1.441914 | 55.74786 | 112.5555 | 0.01278497
|  |  |  | 1.442033 | 58.19464 | 121.1107 | 0.01259375 | 1.444892 | 72.31649 | 116.334 | 0.01435259 | 1.439234 | 73.49652 | 116.6611 | 0.01439234 | 1.442033 | 67.57265 | 136.4299 | 0.01278602 | 1.444951 | 55.87277 | 112.8077 | 0.0128119
|  |  |  | 1.444951 | 58.33219 | 121.3969 | 0.01261924 | 1.447691 | 72.4693 | 116.5799 | 0.0143804 | 1.442271 | 73.68255 | 116.9564 | 0.01442271 | 1.44507 | 67.72976 | 136.7471 | 0.01281296 | 1.447691 | 55.98035 | 113.025 | 0.01283619
|  |  |  | 1.447631 | 58.4526 | 121.6475 | 0.01264265 | 1.450669 | 72.65081 | 116.8718 | 0.01440998 | 1.444892 | 73.82988 | 117.1903 | 0.01444892 | 1.447691 | 67.8585 | 137.0071 | 0.01283619 | 1.45049 | 56.10099 | 113.2685 | 0.01286101
|  |  |  | 1.450728 | 58.60449 | 121.9636 | 0.01266969 | 1.453349 | 72.78298 | 117.0845 | 0.0144366 | 1.447691 | 73.98588 | 117.4379 | 0.01447691 | 1.450669 | 68.00656 | 137.306 | 0.0128626 | 1.453468 | 56.23206 | 113.5332 | 0.01288742
|  |  |  | 1.453587 | 58.73707 | 122.2395 | 0.01269466 | 1.456208 | 72.93159 | 117.3235 | 0.014465 | 1.450728 | 74.16818 | 117.7273 | 0.01450728 | 1.453647 | 68.1449 | 137.5853 | 0.012889 | 1.456089 | 56.34113 | 113.7534 | 0.01291065
|  |  |  | 1.456208 | 58.84716 | 122.4686 | 0.01271755 | 1.459186 | 73.0994 | 117.5935 | 0.01449458 | 1.453409 | 74.30685 | 117.9474 | 0.01453409 | 1.456267 | 68.26957 | 137.837 | 0.01291224 | 1.458948 | 56.45835 | 113.99 | 0.012936
|  |  |  | 1.459245 | 58.98359 | 122.7526 | 0.01274408 | 1.461806 | 73.22746 | 117.7995 | 0.01452061 | 1.456267 | 74.46471 | 118.1979 | 0.01456267 | 1.459186 | 68.40918 | 138.1189 | 0.01293811 | 1.461925 | 56.58798 | 114.2518 | 0.01296241
|  |  |  | 1.462045 | 59.11763 | 123.0315 | 0.01276852 | 1.464725 | 73.39679 | 118.0719 | 0.0145496 | 1.459245 | 74.63149 | 118.4627 | 0.01459245 | 1.462045 | 68.56136 | 138.4261 | 0.01296346 | 1.464606 | 56.69069 | 114.4591 | 0.01298617
|  |  |  | 1.464665 | 59.24028 | 123.2868 | 0.01279141 | 1.467643 | 73.54427 | 118.3091 | 0.01457859 | 1.461866 | 74.77596 | 118.692 | 0.01461866 | 1.464725 | 68.68613 | 138.678 | 0.01298723 | 1.467524 | 56.81946 | 114.7191 | 0.01301205
|  |  |  | 1.467703 | 59.37928 | 123.576 | 0.01281794 | 1.470323 | 73.67607 | 118.5212 | 0.01460521 | 1.464725 | 74.93097 | 118.938 | 0.01464725 | 1.467703 | 68.81979 | 138.9479 | 0.01301363 | 1.470502 | 56.94135 | 114.9652 | 0.01303845
|  |  |  | 1.470442 | 59.50492 | 123.8375 | 0.01284186 | 1.473301 | 73.84492 | 118.7928 | 0.01463479 | 1.467643 | 75.09575 | 119.1996 | 0.01467643 | 1.470561 | 68.94724 | 139.2052 | 0.01303898 | 1.473182 | 57.04974 | 115.1841 | 0.01306221
|  |  |  | 1.473182 | 59.62595 | 124.0894 | 0.01286579 | 1.47616 | 74.0122 | 119.0619 | 0.01466319 | 1.470264 | 75.23044 | 119.4134 | 0.01470264 | 1.473182 | 69.07046 | 139.454 | 0.01306221 | 1.47622 | 57.17852 | 115.4441 | 0.01308915
|  |  |  | 1.47622 | 59.7662 | 124.3813 | 0.01289232 | 1.4789 | 74.14021 | 119.2678 | 0.0146904 | 1.473242 | 75.40226 | 119.6861 | 0.01473242 | 1.47616 | 69.21877 | 139.7534 | 0.01308862 | 1.479019 | 57.29121 | 115.6716 | 0.01311397
|  |  |  | 1.47884 | 59.89169 | 124.6424 | 0.0129152 | 1.481937 | 74.31664 | 119.5516 | 0.01472058 | 1.4761 | 75.47394 | 119.7999 | 0.014761 | 1.478959 | 69.34967 | 140.0177 | 0.01311344 | 1.481639 | 57.38848 | 115.868 | 0.0131372
|  |  |  | 1.48158 | 60.00288 | 124.8738 | 0.01293913 | 1.484677 | 74.45256 | 119.7703 | 0.01474779 | 1.47884 | 74.22561 | 117.8184 | 0.0147884 | 1.48158 | 69.47816 | 140.2772 | 0.01313667 | 1.484617 | 57.53275 | 116.1592 | 0.01316361
|  |  |  | 1.484617 | 60.14939 | 125.1787 | 0.01296566 | 1.487357 | 74.57809 | 119.9722 | 0.01477441 | 1.481937 | 74.52666 | 118.2963 | 0.01481937 | 1.484617 | 69.60371 | 140.5306 | 0.01316361 | 1.487416 | 57.64115 | 116.3781 | 0.01318843
|  |  |  | 1.487238 | 60.25548 | 125.3995 | 0.01298854 | 1.490335 | 74.74998 | 120.2487 | 0.01480399 | 1.484677 | 74.75684 | 118.6616 | 0.01484677 | 1.487416 | 68.53091 | 138.3647 | 0.01318843 | 1.490097 | 57.73797 | 116.5736 | 0.01321219
|  |  |  | 1.490097 | 60.39202 | 125.6837 | 0.01301351 | 1.493134 | 74.89647 | 120.4844 | 0.0148318 | 1.487297 | 74.92693 | 118.9316 | 0.01487297 | 1.490156 | 68.76755 | 138.8424 | 0.01321272 | 1.493194 | 56.8041 | 114.6881 | 0.01323965
|  |  |  | 1.493134 | 60.54155 | 125.9949 | 0.01304004 | 1.495814 | 75.02857 | 120.6969 | 0.01485842 | 1.490335 | 75.12074 | 119.2393 | 0.01490335 | 1.493194 | 68.95993 | 139.2309 | 0.01323965 | 1.495993 | 56.9724 | 115.0279 | 0.01326447
|  |  |  | 1.495814 | 60.6521 | 126.2249 | 0.01306344 | 1.498911 | 75.21195 | 120.9919 | 0.01488919 | 1.493075 | 75.28682 | 119.5029 | 0.01493075 | 1.495933 | 69.13062 | 139.5755 | 0.01326394 | 1.498733 | 57.1691 | 115.425 | 0.01328876
|  |  |  | 1.498852 | 60.79433 | 126.521 | 0.01308997 | 1.501711 | 75.33128 | 121.1839 | 0.01491699 | 1.495874 | 75.43858 | 119.7438 | 0.01495874 | 1.498733 | 69.27222 | 139.8614 | 0.01328876 | 1.501711 | 57.31865 | 115.727 | 0.01331517
|  |  |  | 1.50177 | 60.92396 | 126.7907 | 0.01311546 | 1.50445 | 75.49465 | 121.4467 | 0.01494421 | 1.498911 | 75.63342 | 120.0531 | 0.01498911 | 1.50177 | 69.43685 | 140.1938 | 0.01331569 | 1.504391 | 57.41391 | 115.9193 | 0.01333893
|  |  |  | 1.504391 | 61.04112 | 127.0346 | 0.01313835 | 1.507428 | 75.6606 | 121.7136 | 0.01497379 | 1.501651 | 75.77818 | 120.2828 | 0.01501651 | 1.50445 | 69.5829 | 140.4886 | 0.01333946 | 1.50713 | 57.5331 | 116.16 | 0.01336322
|  |  |  | 1.507309 | 61.17039 | 127.3036 | 0.01316383 | 1.510108 | 75.78396 | 121.9121 | 0.01500041 | 1.50445 | 75.93446 | 120.5309 | 0.0150445 | 1.50725 | 69.72055 | 140.7666 | 0.01336428 | 1.510168 | 57.68695 | 116.4706 | 0.01339015
|  |  |  | 1.510168 | 61.30489 | 127.5835 | 0.0131888 | 1.512848 | 75.93065 | 122.1481 | 0.01502762 | 1.507428 | 76.11417 | 120.8161 | 0.01507428 | 1.510227 | 69.88859 | 141.1058 | 0.01339068 | 1.512848 | 57.78247 | 116.6635 | 0.01341392
|  |  |  | 1.512848 | 61.42074 | 127.8246 | 0.01321221 | 1.515885 | 76.1111 | 122.4383 | 0.0150578 | 1.510049 | 76.26046 | 121.0483 | 0.01510049 | 1.512848 | 70.02168 | 141.3745 | 0.01341392 | 1.515647 | 57.90638 | 116.9136 | 0.01343874
|  |  |  | 1.515826 | 61.57218 | 128.1398 | 0.01323821 | 1.518566 | 76.22523 | 122.6219 | 0.01508442 | 1.512848 | 76.43116 | 121.3193 | 0.01512848 | 1.515766 | 70.17642 | 141.687 | 0.0134398 | 1.518685 | 58.03532 | 117.1739 | 0.01346567
|  |  |  | 1.518625 | 61.69366 | 128.3926 | 0.01326266 | 1.521425 | 76.39069 | 122.8881 | 0.01511282 | 1.515885 | 76.60398 | 121.5936 | 0.01515885 | 1.518744 | 70.3252 | 141.9874 | 0.0134662 | 1.521365 | 58.14362 | 117.3926 | 0.01348944
|  |  |  | 1.521365 | 61.81098 | 128.6367 | 0.01328659 | 1.524402 | 76.53809 | 123.1252 | 0.0151424 | 1.518506 | 76.75615 | 121.8352 | 0.01518506 | 1.521425 | 70.4542 | 142.2478 | 0.01348996 | 1.524224 | 58.27122 | 117.6502 | 0.01351478
|  |  |  | 1.524343 | 61.94574 | 128.9172 | 0.01331259 | 1.527083 | 76.66677 | 123.3322 | 0.01516902 | 1.521425 | 76.91732 | 122.091 | 0.01521425 | 1.524343 | 70.6013 | 142.5448 | 0.01351584 | 1.527202 | 58.40755 | 117.9255 | 0.01354119
|  |  |  | 1.527083 | 62.0585 | 129.1519 | 0.01333652 | 1.530001 | 76.83231 | 123.5985 | 0.01519801 | 1.524343 | 77.10298 | 122.3857 | 0.01524343 | 1.527202 | 70.75806 | 142.8613 | 0.01354119 | 1.529822 | 58.50729 | 118.1269 | 0.01356442
|  |  |  | 1.529822 | 62.17392 | 129.3921 | 0.01336045 | 1.532919 | 76.97987 | 123.8359 | 0.015227 | 1.527023 | 77.25026 | 122.6195 | 0.01527023 | 1.529822 | 70.88554 | 143.1187 | 0.01356442 | 1.532741 | 58.64302 | 118.4009 | 0.0135903
|  |  |  | 1.53286 | 62.3155 | 129.6867 | 0.01338698 | 1.53548 | 77.09492 | 124.021 | 0.01525244 | 1.530001 | 77.41798 | 122.8857 | 0.01530001 | 1.5328 | 71.04533 | 143.4413 | 0.01359083 | 1.535659 | 58.76625 | 118.6497 | 0.01361618
|  |  |  | 1.53554 | 62.43417 | 129.9337 | 0.01341038 | 1.538458 | 77.26987 | 124.3024 | 0.01528202 | 1.53286 | 77.58722 | 123.1543 | 0.0153286 | 1.535659 | 71.18704 | 143.7274 | 0.01361618 | 1.538339 | 58.87255 | 118.8643 | 0.01363994
|  |  |  | 1.538339 | 62.54721 | 130.1689 | 0.01343483 | 1.541317 | 77.41285 | 124.5324 | 0.01531042 | 1.53554 | 77.71646 | 123.3595 | 0.0153554 | 1.538339 | 71.31786 | 143.9915 | 0.01363994 | 1.541317 | 59.00304 | 119.1278 | 0.01366634
|  |  |  | 1.541377 | 62.68814 | 130.4622 | 0.01346136 | 1.543997 | 77.53736 | 124.7327 | 0.01533704 | 1.538518 | 77.89607 | 123.6446 | 0.01538518 | 1.541317 | 71.46878 | 144.2963 | 0.01366634 | 1.544176 | 59.12843 | 119.3809 | 0.01369169
|  |  |  | 1.544057 | 62.79879 | 130.6925 | 0.01348476 | 1.547035 | 77.72125 | 125.0286 | 0.01536721 | 1.541377 | 78.06777 | 123.9171 | 0.01541377 | 1.544116 | 71.61163 | 144.5847 | 0.01369116 | 1.546796 | 59.22559 | 119.5771 | 0.01371493
|  |  |  | 1.546975 | 62.92211 | 130.9491 | 0.01351025 | 1.549834 | 77.85992 | 125.2516 | 0.01539502 | 1.544116 | 78.20423 | 124.1337 | 0.01544116 | 1.546916 | 71.73671 | 144.8372 | 0.01371598 | 1.549834 | 59.37095 | 119.8706 | 0.01374186
|  |  |  | 1.550013 | 63.05899 | 131.234 | 0.01353678 | 1.552514 | 77.98581 | 125.4541 | 0.01542164 | 1.547094 | 78.38293 | 124.4173 | 0.01547094 | 1.549953 | 71.90095 | 145.1688 | 0.01374292 | 1.552574 | 59.47676 | 120.0842 | 0.01376615
|  |  |  | 1.552574 | 63.14548 | 131.414 | 0.01355914 | 1.555552 | 78.15559 | 125.7273 | 0.01545181 | 1.549894 | 78.54057 | 124.6676 | 0.01549894 | 1.552633 | 72.03451 | 145.4385 | 0.01376668 | 1.555254 | 59.58996 | 120.3128 | 0.01378992
|  |  |  | 1.555432 | 63.21464 | 131.5579 | 0.01358411 | 1.558232 | 78.28584 | 125.9368 | 0.01547843 | 1.552574 | 78.68195 | 124.892 | 0.01552574 | 1.555373 | 72.15833 | 145.6885 | 0.01379097 | 1.558291 | 59.73925 | 120.6142 | 0.01381685
|  |  |  | 1.558351 | 63.33973 | 131.8183 | 0.0136096 | 1.560971 | 78.42482 | 126.1604 | 0.01550565 | 1.555552 | 78.85197 | 125.1619 | 0.01555552 | 1.558351 | 72.32369 | 146.0223 | 0.01381738 | 1.561031 | 59.83137 | 120.8002 | 0.01384114
|  |  |  | 1.560971 | 63.45142 | 132.0507 | 0.01363248 | 1.564009 | 78.48925 | 126.264 | 0.01553582 | 1.558232 | 78.93123 | 125.2877 | 0.01558232 | 1.56109 | 72.45133 | 146.28 | 0.01384167 | 1.563771 | 59.95317 | 121.0461 | 0.01386543
|  |  |  | 1.56389 | 63.57492 | 132.3077 | 0.01365797 | 1.566749 | 78.607 | 126.4534 | 0.01556304 | 1.560971 | 79.07758 | 125.52 | 0.01560971 | 1.56389 | 72.59477 | 146.5696 | 0.01386649 | 1.566749 | 60.08251 | 121.3073 | 0.01389184
|  |  |  | 1.566808 | 63.7007 | 132.5695 | 0.01368346 | 1.569488 | 78.66692 | 126.5498 | 0.01559025 | 1.564009 | 79.25853 | 125.8072 | 0.01564009 | 1.566987 | 72.73374 | 146.8502 | 0.01389395 | 1.569488 | 60.18343 | 121.511 | 0.01391613
|  |  |  | 1.569488 | 63.80975 | 132.7964 | 0.01370686 | 1.572466 | 78.03123 | 125.5272 | 0.01561983 | 1.566689 | 79.40308 | 126.0366 | 0.01566689 | 1.569607 | 72.87643 | 147.1383 | 0.01391719 | 1.572288 | 60.31099 | 121.7686 | 0.01394095
|  |  |  | 1.572526 | 63.96179 | 133.1129 | 0.01373339 | 1.575146 | 78.225 | 125.8389 | 0.01564645 | 1.569429 | 79.57106 | 126.3033 | 0.01569429 | 1.572407 | 73.01085 | 147.4097 | 0.01394201 | 1.575325 | 60.44109 | 122.0312 | 0.01396788
|  |  |  | 1.575325 | 64.07581 | 133.3501 | 0.01375784 | 1.578005 | 78.40334 | 126.1258 | 0.01567485 | 1.572407 | 79.74849 | 126.5849 | 0.01572407 | 1.575385 | 73.16783 | 147.7267 | 0.01396841 | 1.578005 | 60.52312 | 122.1968 | 0.01399165
|  |  |  | 1.577946 | 64.18143 | 133.5699 | 0.01378072 | 1.581043 | 78.55029 | 126.3622 | 0.01570502 | 1.575146 | 79.88339 | 126.799 | 0.01575146 | 1.578005 | 73.28191 | 147.957 | 0.01399165 | 1.580864 | 60.65057 | 122.4542 | 0.01401699
|  |  |  | 1.580983 | 64.31924 | 133.8567 | 0.01380725 | 1.583723 | 78.66846 | 126.5523 | 0.01573165 | 1.578065 | 80.0526 | 127.0676 | 0.01578065 | 1.580864 | 73.43099 | 148.258 | 0.01401699 | 1.583901 | 60.7683 | 122.6919 | 0.01404393
|  |  |  | 1.583723 | 64.43758 | 134.103 | 0.01383118 | 1.586641 | 78.8395 | 126.8275 | 0.01576064 | 1.581102 | 80.22319 | 127.3384 | 0.01581102 | 1.583782 | 73.58117 | 148.5612 | 0.01404287 | 1.586582 | 60.84725 | 122.8513 | 0.01406769
|  |  |  | 1.586462 | 64.56737 | 134.3731 | 0.01385511 | 1.589619 | 78.99332 | 127.0749 | 0.01579022 | 1.583723 | 80.36637 | 127.5657 | 0.01583723 | 1.586462 | 73.70168 | 148.8045 | 0.01406663 | 1.58944 | 60.54038 | 122.2317 | 0.01409304
|  |  |  | 1.58944 | 64.69459 | 134.6379 | 0.01388111 | 1.59224 | 79.118 | 127.2755 | 0.01581625 | 1.586701 | 80.53371 | 127.8313 | 0.01586701 | 1.589381 | 73.84279 | 149.0894 | 0.01409251 | 1.592418 | 60.44031 | 122.0296 | 0.01411944
|  |  |  | 1.59224 | 64.81371 | 134.8858 | 0.01390556 | 1.595158 | 79.28584 | 127.5455 | 0.01584524 | 1.589619 | 80.70547 | 128.1039 | 0.01589619 | 1.59224 | 74.00608 | 149.4191 | 0.01411786 | 1.595039 | 60.57466 | 122.3009 | 0.01414268
|  |  |  | 1.595039 | 64.95054 | 135.1706 | 0.01393001 | 1.598076 | 79.44592 | 127.803 | 0.01587423 | 1.59224 | 80.84109 | 128.3192 | 0.0159224 | 1.59492 | 74.12055 | 149.6502 | 0.01414162 | 1.597957 | 60.72121 | 122.5968 | 0.01416855
|  |  |  | 1.598076 | 65.08926 | 135.4593 | 0.01395653 | 1.600757 | 79.58115 | 128.0205 | 0.01590085 | 1.595158 | 81.01721 | 128.5987 | 0.01595158 | 1.598017 | 74.27094 | 149.9538 | 0.01416908 | 1.600816 | 60.83067 | 122.8178 | 0.0141939
|  |  |  | 1.600757 | 65.18137 | 135.651 | 0.01397994 | 1.603675 | 79.7547 | 128.2997 | 0.01592984 | 1.598076 | 81.17944 | 128.8562 | 0.01598076 | 1.600816 | 74.41344 | 150.2415 | 0.0141939 | 1.603496 | 60.93569 | 123.0298 | 0.01421767
|  |  |  | 1.603556 | 65.31181 | 135.9224 | 0.01400439 | 1.606534 | 79.90192 | 128.5365 | 0.01595823 | 1.600757 | 81.32409 | 129.0859 | 0.01600757 | 1.603496 | 74.53423 | 150.4854 | 0.01421767 | 1.606474 | 61.07145 | 123.3039 | 0.01424407
|  |  |  | 1.606534 | 65.44109 | 136.1915 | 0.01403039 | 1.609214 | 80.02345 | 128.7321 | 0.01598486 | 1.603734 | 81.4917 | 129.3519 | 0.01603734 | 1.606593 | 74.68624 | 150.7923 | 0.01424513 | 1.609273 | 61.17805 | 123.5192 | 0.01426889
|  |  |  | 1.609214 | 65.55315 | 136.4247 | 0.0140538 | 1.612192 | 80.19971 | 129.0156 | 0.01601444 | 1.606474 | 81.63728 | 129.583 | 0.01606474 | 1.609333 | 74.82528 | 151.0731 | 0.01426942 | 1.611894 | 61.28962 | 123.7444 | 0.01429213
|  |  |  | 1.612073 | 65.67767 | 136.6838 | 0.01407877 | 1.614991 | 80.32293 | 129.2138 | 0.01604224 | 1.609154 | 81.77944 | 129.8086 | 0.01609154 | 1.612073 | 74.95419 | 151.3333 | 0.01429371 | 1.614872 | 61.43632 | 124.0406 | 0.01431853
|  |  |  | 1.61511 | 65.82976 | 137.0003 | 0.01410529 | 1.617612 | 80.46233 | 129.4381 | 0.01606828 | 1.612132 | 81.87717 | 129.9638 | 0.01612132 | 1.61511 | 75.11044 | 151.6488 | 0.01432064 | 1.617671 | 61.54899 | 124.2681 | 0.01434335
|  |  |  | 1.617731 | 65.92356 | 137.1956 | 0.01412818 | 1.62059 | 80.63898 | 129.7222 | 0.01609786 | 1.614872 | 81.2628 | 128.9886 | 0.01614872 | 1.61785 | 75.24059 | 151.9116 | 0.01434493 | 1.62047 | 61.65951 | 124.4912 | 0.01436817
|  |  |  | 1.620649 | 66.06097 | 137.4815 | 0.01415367 | 1.623389 | 80.7601 | 129.9171 | 0.01612566 | 1.617612 | 80.91422 | 128.4353 | 0.01617612 | 1.62059 | 75.37485 | 152.1826 | 0.01436923 | 1.623567 | 61.80216 | 124.7792 | 0.01439563
|  |  |  | 1.623567 | 66.17879 | 137.7267 | 0.01417916 | 1.626188 | 80.91625 | 130.1683 | 0.01615347 | 1.620649 | 81.20708 | 128.9001 | 0.01620649 | 1.623567 | 75.52119 | 152.4781 | 0.01439563 | 1.626307 | 61.90485 | 124.9866 | 0.01441992
|  |  |  | 1.626188 | 66.27975 | 137.9368 | 0.01420204 | 1.629345 | 81.10167 | 130.4666 | 0.01618482 | 1.623389 | 81.41982 | 129.2378 | 0.01623389 | 1.626248 | 75.64141 | 152.7208 | 0.0144194 | 1.629047 | 62.01313 | 125.2052 | 0.01444422
|  |  |  | 1.629106 | 66.39037 | 138.1671 | 0.01422753 | 1.632025 | 81.20403 | 130.6312 | 0.01621145 | 1.626248 | 81.58652 | 129.5024 | 0.01626248 | 1.629047 | 75.77728 | 152.9952 | 0.01444422 | 1.632144 | 62.15756 | 125.4968 | 0.01447168
|  |  |  | 1.632025 | 65.83735 | 137.0161 | 0.01425302 | 1.634824 | 81.36385 | 130.8883 | 0.01623925 | 1.629345 | 81.76814 | 129.7907 | 0.01629345 | 1.632025 | 75.85909 | 153.1603 | 0.01447062 | 1.634764 | 62.25201 | 125.6875 | 0.01449491
|  |  |  | 1.634645 | 65.25407 | 135.8023 | 0.0142759 | 1.637802 | 81.522 | 131.1427 | 0.01626883 | 1.632025 | 81.91345 | 130.0214 | 0.01632025 | 1.634705 | 75.17579 | 151.7807 | 0.01449438 | 1.637504 | 62.37712 | 125.9401 | 0.0145192
|  |  |  | 1.637623 | 65.496 | 136.3057 | 0.01430191 | 1.640423 | 81.6305 | 131.3173 | 0.01629486 | 1.634824 | 82.07601 | 130.2794 | 0.01634824 | 1.637504 | 75.3829 | 152.1989 | 0.0145192 | 1.640482 | 62.49822 | 126.1846 | 0.01454561
|  |  |  | 1.640423 | 65.67323 | 136.6746 | 0.01432636 | 1.643222 | 81.80202 | 131.5932 | 0.01632267 | 1.637742 | 82.24302 | 130.5445 | 0.01637742 | 1.640423 | 75.56237 | 152.5613 | 0.01454508 | 1.643222 | 62.61001 | 126.4103 | 0.0145699
|  |  |  | 1.643103 | 65.80307 | 136.9448 | 0.01434976 | 1.6462 | 81.95323 | 131.8365 | 0.01635225 | 1.640423 | 82.39219 | 130.7813 | 0.01640423 | 1.643162 | 75.71884 | 152.8772 | 0.01456937 | 1.646081 | 62.72157 | 126.6355 | 0.01459525
|  |  |  | 1.6462 | 65.9545 | 137.2599 | 0.01437681 | 1.64888 | 82.07417 | 132.031 | 0.01637887 | 1.643281 | 82.55327 | 131.0369 | 0.01643281 | 1.64614 | 75.8669 | 153.1761 | 0.01459578 | 1.648999 | 62.84565 | 126.8861 | 0.01462112
|  |  |  | 1.648939 | 66.07767 | 137.5163 | 0.01440074 | 1.651798 | 82.24272 | 132.3022 | 0.01640786 | 1.646259 | 82.73981 | 131.333 | 0.01646259 | 1.649118 | 76.01598 | 153.4771 | 0.01462218 | 1.65162 | 62.94764 | 127.092 | 0.01464436
|  |  |  | 1.651679 | 66.19563 | 137.7618 | 0.01442466 | 1.654717 | 82.39423 | 132.5459 | 0.01643685 | 1.64888 | 82.88866 | 131.5693 | 0.0164888 | 1.651739 | 76.14517 | 153.7379 | 0.01464542 | 1.654478 | 63.0659 | 127.3308 | 0.01466971
|  |  |  | 1.654776 | 66.336 | 138.0539 | 0.01445171 | 1.657337 | 82.511 | 132.7337 | 0.01646288 | 1.651798 | 83.04888 | 131.8236 | 0.01651798 | 1.654776 | 76.30429 | 154.0592 | 0.01467235 | 1.657397 | 63.18463 | 127.5705 | 0.01469558
|  |  |  | 1.657456 | 66.46837 | 138.3294 | 0.01447512 | 1.660256 | 82.6764 | 132.9998 | 0.01649187 | 1.654717 | 83.21469 | 132.0868 | 0.01654717 | 1.657575 | 76.45168 | 154.3568 | 0.01469717 | 1.660017 | 63.28677 | 127.7767 | 0.01471882
|  |  |  | 1.660256 | 66.59388 | 138.5906 | 0.01449957 | 1.663114 | 82.8216 | 133.2334 | 0.01652027 | 1.657337 | 83.35529 | 132.31 | 0.01657337 | 1.660196 | 76.58218 | 154.6203 | 0.0147204 | 1.662995 | 63.41916 | 128.044 | 0.01474522
|  |  |  | 1.663234 | 66.74207 | 138.899 | 0.01452557 | 1.665735 | 82.94268 | 133.4282 | 0.0165463 | 1.660256 | 83.53414 | 132.5939 | 0.01660256 | 1.663174 | 76.73016 | 154.919 | 0.01474681 | 1.665914 | 63.54515 | 128.2984 | 0.0147711
|  |  |  | 1.665914 | 66.8503 | 139.1242 | 0.01454898 | 1.668772 | 83.11991 | 133.7133 | 0.01657647 | 1.663114 | 83.69788 | 132.8538 | 0.01663114 | 1.665973 | 76.86832 | 155.198 | 0.01477163 | 1.668653 | 63.64501 | 128.5 | 0.01479539
|  |  |  | 1.668713 | 66.98701 | 139.4087 | 0.01457343 | 1.671631 | 83.25434 | 133.9295 | 0.01660487 | 1.665735 | 83.83132 | 133.0656 | 0.01665735 | 1.668653 | 76.99733 | 155.4585 | 0.01479539 | 1.67175 | 63.77882 | 128.7701 | 0.01482285
|  |  |  | 1.671691 | 67.1205 | 139.6865 | 0.01459943 | 1.674371 | 83.39243 | 134.1517 | 0.01663208 | 1.668772 | 84.00527 | 133.3417 | 0.01668772 | 1.671691 | 77.1573 | 155.7814 | 0.01482233 | 1.67455 | 63.87648 | 128.9673 | 0.01484767
|  |  |  | 1.674311 | 67.23136 | 139.9173 | 0.01462232 | 1.677528 | 83.57471 | 134.4449 | 0.01666344 | 1.671631 | 84.16164 | 133.5899 | 0.01671631 | 1.674431 | 77.28998 | 156.0493 | 0.01484662 | 1.67717 | 63.97406 | 129.1643 | 0.01487091
|  |  |  | 1.67717 | 67.36028 | 140.1855 | 0.01464729 | 1.680267 | 83.67955 | 134.6135 | 0.01669065 | 1.674371 | 84.31108 | 133.8271 | 0.01674371 | 1.677111 | 77.40672 | 156.285 | 0.01487038 | 1.680208 | 64.11137 | 129.4416 | 0.01489784
|  |  |  | 1.680148 | 67.49757 | 140.4713 | 0.01467329 | 1.682888 | 83.8233 | 134.8448 | 0.01671669 | 1.677468 | 84.49694 | 134.1221 | 0.01677468 | 1.680148 | 77.55566 | 156.5857 | 0.01489731 | 1.682947 | 64.21125 | 129.6432 | 0.01492213
|  |  |  | 1.682769 | 67.60518 | 140.6952 | 0.01469618 | 1.685866 | 83.99385 | 135.1192 | 0.01674627 | 1.680148 | 84.64506 | 134.3572 | 0.01680148 | 1.682828 | 77.69199 | 156.861 | 0.01492108 | 1.685687 | 64.31406 | 129.8508 | 0.01494643
|  |  |  | 1.685628 | 67.74403 | 140.9842 | 0.01472115 | 1.688605 | 84.11773 | 135.3184 | 0.01677348 | 1.682888 | 84.78999 | 134.5873 | 0.01682888 | 1.685568 | 77.83283 | 157.1453 | 0.01494537 | 1.688725 | 63.87761 | 128.9696 | 0.01497336
|  |  |  | 1.688546 | 67.87819 | 141.2634 | 0.01474663 | 1.691405 | 84.2533 | 135.5365 | 0.01680129 | 1.685925 | 84.97664 | 134.8836 | 0.01685925 | 1.688665 | 77.99775 | 157.4783 | 0.01497283 | 1.691464 | 63.8028 | 128.8186 | 0.01499765
|  |  |  | 1.691286 | 68.00667 | 141.5308 | 0.01477056 | 1.694442 | 84.42794 | 135.8175 | 0.01683146 | 1.688605 | 85.11517 | 135.1034 | 0.01688605 | 1.691405 | 78.1265 | 157.7383 | 0.01499712 | 1.694204 | 63.97522 | 129.1667 | 0.01502194
|  |  |  | 1.694323 | 68.14883 | 141.8266 | 0.01479709 | 1.697122 | 84.53066 | 135.9827 | 0.01685808 | 1.691345 | 85.26527 | 135.3417 | 0.01691345 | 1.694264 | 78.27137 | 158.0308 | 0.01502247 | 1.697182 | 64.10039 | 129.4194 | 0.01504835
|  |  |  | 1.697241 | 68.27951 | 142.0986 | 0.01482258 | 1.699922 | 84.68424 | 136.2298 | 0.01688589 | 1.694442 | 85.44163 | 135.6216 | 0.01694442 | 1.697301 | 78.42504 | 158.341 | 0.0150494 | 1.699802 | 64.1868 | 129.5939 | 0.01507158
|  |  |  | 1.699922 | 68.3884 | 142.3252 | 0.01484598 | 1.702899 | 84.84482 | 136.4881 | 0.01691547 | 1.697122 | 85.593 | 135.8619 | 0.01697122 | 1.699922 | 78.54893 | 158.5912 | 0.01507264 | 1.702602 | 64.31808 | 129.8589 | 0.0150964
|  |  |  | 1.702959 | 68.53453 | 142.6293 | 0.01487251 | 1.70552 | 84.95035 | 136.6579 | 0.0169415 | 1.699981 | 85.75085 | 136.1125 | 0.01699981 | 1.70278 | 78.68289 | 158.8616 | 0.01509799 | 1.705639 | 64.45096 | 130.1272 | 0.01512333
|  |  |  | 1.705699 | 68.65626 | 142.8827 | 0.01489644 | 1.708379 | 85.1056 | 136.9076 | 0.0169699 | 1.702899 | 85.91215 | 136.3685 | 0.01702899 | 1.705758 | 78.82974 | 159.1581 | 0.01512439 | 1.708319 | 64.54392 | 130.3149 | 0.0151471
|  |  |  | 1.708379 | 68.77634 | 143.1326 | 0.01491984 | 1.711357 | 85.2543 | 137.1468 | 0.01699948 | 1.70552 | 86.02506 | 136.5477 | 0.0170552 | 1.708379 | 78.96101 | 159.4231 | 0.01514763 | 1.711178 | 64.69814 | 130.6263 | 0.01517245
|  |  |  | 1.711357 | 68.91688 | 143.425 | 0.01494585 | 1.713977 | 85.37233 | 137.3367 | 0.01702551 | 1.708379 | 86.14982 | 136.7457 | 0.01708379 | 1.711297 | 79.10946 | 159.7229 | 0.0151735 | 1.714156 | 64.81436 | 130.8609 | 0.01519885
|  |  |  | 1.714156 | 69.03691 | 143.6748 | 0.0149703 | 1.716955 | 85.53668 | 137.6011 | 0.01705509 | 1.711357 | 86.32019 | 137.0162 | 0.01711357 | 1.714216 | 79.2542 | 160.0151 | 0.01519938 | 1.716836 | 64.92133 | 131.0769 | 0.01522261
|  |  |  | 1.716896 | 69.16816 | 143.948 | 0.01499422 | 1.719874 | 85.67332 | 137.8209 | 0.01708408 | 1.714037 | 86.46509 | 137.2462 | 0.01714037 | 1.716896 | 79.38308 | 160.2753 | 0.01522314 | 1.719814 | 65.05747 | 131.3518 | 0.01524902
|  |  |  | 1.719933 | 69.30229 | 144.2271 | 0.01502075 | 1.722554 | 85.7925 | 138.0126 | 0.0171107 | 1.716955 | 86.63021 | 137.5083 | 0.01716955 | 1.719874 | 79.52641 | 160.5647 | 0.01524955 | 1.722733 | 65.16756 | 131.574 | 0.0152749
|  |  |  | 1.722554 | 69.42021 | 144.4725 | 0.01504364 | 1.725591 | 85.868 | 138.1341 | 0.01714087 | 1.719874 | 86.78947 | 137.7611 | 0.01719874 | 1.722673 | 79.66251 | 160.8395 | 0.01527437 | 1.725353 | 65.27061 | 131.7821 | 0.01529813
|  |  |  | 1.725353 | 69.54017 | 144.7222 | 0.01506808 | 1.728391 | 86.00427 | 138.3533 | 0.01716868 | 1.722554 | 86.928 | 137.981 | 0.01722554 | 1.725294 | 79.7873 | 161.0914 | 0.0152976 | 1.728271 | 65.40737 | 132.0582 | 0.01532401
|  |  |  | 1.728331 | 69.69318 | 145.0406 | 0.01509409 | 1.731071 | 86.11989 | 138.5393 | 0.0171953 | 1.725591 | 87.09703 | 138.2493 | 0.01725591 | 1.728331 | 79.93468 | 161.389 | 0.01532454 | 1.73113 | 65.51743 | 132.2804 | 0.01534936
|  |  |  | 1.731011 | 69.80392 | 145.2711 | 0.0151175 | 1.733989 | 86.28353 | 138.8025 | 0.01722429 | 1.728391 | 87.2461 | 138.4859 | 0.01728391 | 1.73113 | 80.07357 | 161.6694 | 0.01534936 | 1.733751 | 65.6339 | 132.5156 | 0.01537259
|  |  |  | 1.73381 | 69.91952 | 145.5117 | 0.01514194 | 1.736788 | 86.41054 | 139.0068 | 0.0172521 | 1.731011 | 86.11376 | 136.6885 | 0.01731011 | 1.73381 | 80.19884 | 161.9224 | 0.01537312 | 1.736788 | 65.7645 | 132.7793 | 0.01539952
|  |  |  | 1.736848 | 70.06253 | 145.8093 | 0.01516847 | 1.739469 | 86.54482 | 139.2229 | 0.01727872 | 1.734049 | 86.49282 | 137.2902 | 0.01734049 | 1.736848 | 80.35204 | 162.2316 | 0.01540005 | 1.739588 | 65.86887 | 132.99 | 0.01542434
|  |  |  | 1.739588 | 70.17909 | 146.0519 | 0.0151924 | 1.742506 | 86.71704 | 139.4999 | 0.01730889 | 1.736848 | 86.73654 | 137.6771 | 0.01736848 | 1.739647 | 80.48178 | 162.4936 | 0.01542487 | 1.742327 | 65.979 | 133.2123 | 0.01544864
|  |  |  | 1.742506 | 70.31599 | 146.3368 | 0.01521789 | 1.745305 | 86.83723 | 139.6932 | 0.0173367 | 1.739528 | 86.90603 | 137.9461 | 0.01739528 | 1.742446 | 80.61139 | 162.7553 | 0.01544969 | 1.745365 | 66.12864 | 133.5145 | 0.01547557
|  |  |  | 1.745484 | 70.44183 | 146.5987 | 0.01524389 | 1.748045 | 86.98292 | 139.9276 | 0.01736391 | 1.742625 | 87.07722 | 138.2178 | 0.01742625 | 1.745484 | 80.77061 | 163.0767 | 0.01547662 | 1.748045 | 66.21789 | 133.6946 | 0.01549933
|  |  |  | 1.748104 | 70.55174 | 146.8274 | 0.01526678 | 1.751082 | 87.14176 | 140.1831 | 0.01739409 | 1.745365 | 87.21442 | 138.4356 | 0.01745365 | 1.748164 | 80.89098 | 163.3198 | 0.01550039 | 1.750725 | 66.33817 | 133.9375 | 0.0155231
|  |  |  | 1.750963 | 70.67938 | 147.093 | 0.01529175 | 1.753703 | 87.2593 | 140.3722 | 0.01742012 | 1.748045 | 87.37399 | 138.6889 | 0.01748045 | 1.750904 | 81.01308 | 163.5663 | 0.01552468 | 1.753763 | 66.46304 | 134.1896 | 0.01555003
|  |  |  | 1.753822 | 70.80561 | 147.3557 | 0.01531671 | 1.756443 | 87.40356 | 140.6043 | 0.01744733 | 1.751082 | 87.55759 | 138.9803 | 0.01751082 | 1.753941 | 81.11307 | 163.7682 | 0.01555161 | 1.756502 | 66.55751 | 134.3803 | 0.01557432
|  |  |  | 1.756443 | 70.9183 | 147.5903 | 0.0153396 | 1.75948 | 87.55853 | 140.8536 | 0.0174775 | 1.753763 | 87.7034 | 139.2117 | 0.01753763 | 1.756562 | 81.23372 | 164.0118 | 0.01557485 | 1.759302 | 66.68341 | 134.6345 | 0.01559914
|  |  |  | 1.759421 | 71.05008 | 147.8645 | 0.01536561 | 1.76216 | 87.67186 | 141.0359 | 0.01750413 | 1.756502 | 87.85424 | 139.4512 | 0.01756502 | 1.759361 | 81.36332 | 164.2734 | 0.01559967 | 1.762339 | 66.81264 | 134.8955 | 0.01562607
|  |  |  | 1.762279 | 71.17654 | 148.1277 | 0.01539057 | 1.765019 | 87.82719 | 141.2858 | 0.01753252 | 1.75948 | 88.03422 | 139.7369 | 0.0175948 | 1.762339 | 81.51842 | 164.5866 | 0.01562607 | 1.765019 | 66.91603 | 135.1042 | 0.01564984
|  |  |  | 1.76496 | 71.29398 | 148.3721 | 0.01541398 | 1.767997 | 87.99427 | 141.5545 | 0.0175621 | 1.76216 | 88.17457 | 139.9596 | 0.0176216 | 1.765019 | 81.64227 | 164.8366 | 0.01564984 | 1.767938 | 67.05151 | 135.3777 | 0.01567571
|  |  |  | 1.767997 | 71.42586 | 148.6466 | 0.01544051 | 1.770737 | 88.10921 | 141.7395 | 0.01758932 | 1.765019 | 88.33342 | 140.2118 | 0.01765019 | 1.767938 | 81.78457 | 165.1239 | 0.01567571 | 1.770915 | 67.16835 | 135.6136 | 0.01570212
|  |  |  | 1.770737 | 71.54308 | 148.8905 | 0.01546443 | 1.773655 | 88.27122 | 142.0001 | 0.01761831 | 1.767938 | 88.5004 | 140.4768 | 0.01767938 | 1.770915 | 81.92713 | 165.4118 | 0.01570212 | 1.773476 | 67.25184 | 135.7822 | 0.01572482
|  |  |  | 1.773417 | 71.66005 | 149.1339 | 0.01548784 | 1.776573 | 88.40745 | 142.2192 | 0.0176473 | 1.770618 | 88.63959 | 140.6978 | 0.01770618 | 1.773476 | 82.04595 | 165.6517 | 0.01572482 | 1.776395 | 67.37567 | 136.0322 | 0.0157507
|  |  |  | 1.776454 | 71.81193 | 149.45 | 0.01551437 | 1.779194 | 88.52445 | 142.4074 | 0.01767333 | 1.773536 | 88.80891 | 140.9665 | 0.01773536 | 1.776454 | 82.19338 | 165.9493 | 0.01575123 | 1.779313 | 67.46149 | 136.2055 | 0.01577658
|  |  |  | 1.779194 | 71.92823 | 149.6921 | 0.0155383 | 1.782112 | 88.69272 | 142.6781 | 0.01770232 | 1.776514 | 88.97961 | 141.2375 | 0.01776514 | 1.779313 | 82.33858 | 166.2425 | 0.01577658 | 1.781993 | 67.03423 | 135.3428 | 0.01580034
|  |  |  | 1.781934 | 72.03445 | 149.9131 | 0.01556222 | 1.785031 | 88.82255 | 142.887 | 0.01773131 | 1.779194 | 89.1115 | 141.4468 | 0.01779194 | 1.781993 | 82.4602 | 166.488 | 0.01580034 | 1.784971 | 67.21538 | 135.7086 | 0.01582674
|  |  |  | 1.785031 | 72.17857 | 150.2131 | 0.01558927 | 1.787711 | 88.94434 | 143.0829 | 0.01775793 | 1.782172 | 89.29449 | 141.7373 | 0.01782172 | 1.784912 | 82.59765625 | 166.7656 | 0.01582622 | 1.78789 | 67.3417 | 135.9636 | 0.01585262
|  |  |  | 1.787771 | 72.2913 | 150.4476 | 0.0156132 | 1.790748 | 89.1189 | 143.3637 | 0.0177881 | 1.78509 | 89.45778 | 141.9965 | 0.0178509 | 1.787771 | 82.73256 | 167.0379 | 0.01585157 | 1.79057 | 67.4273 | 136.1365 | 0.01587639
|  |  |  | 1.79057 | 72.41557 | 150.7063 | 0.01563764 | 1.793607 | 89.23901 | 143.5569 | 0.0178165 | 1.787771 | 89.60014 | 142.2224 | 0.01787771 | 1.79051 | 82.85777 | 167.2908 | 0.01587586 | 1.793548 | 67.57747 | 136.4397 | 0.01590279
|  |  |  | 1.793607 | 72.56155 | 151.0101 | 0.01566417 | 1.796228 | 89.35516 | 143.7438 | 0.01784253 | 1.790748 | 89.77258 | 142.4962 | 0.01790748 | 1.793548 | 83.00934 | 167.5968 | 0.01590279 | 1.796347 | 67.68249 | 136.6517 | 0.01592761
|  |  |  | 1.796228 | 72.66027 | 151.2155 | 0.01568706 | 1.799265 | 89.52831 | 144.0223 | 0.0178727 | 1.793548 | 89.92211 | 142.7335 | 0.01793548 | 1.796347 | 83.13985 | 167.8603 | 0.01592761 | 1.798968 | 67.78524 | 136.8591 | 0.01595085
|  |  |  | 1.799027 | 72.79072 | 151.487 | 0.0157115 | 1.802005 | 89.63779 | 144.1984 | 0.01789992 | 1.796228 | 90.0629 | 142.957 | 0.01796228 | 1.799027 | 83.26765 | 168.1183 | 0.01595137 | 1.801946 | 67.91732 | 137.1258 | 0.01597725
|  |  |  | 1.802065 | 72.93816 | 151.7938 | 0.01573803 | 1.804685 | 89.66409 | 144.2407 | 0.01792654 | 1.799206 | 90.24326 | 143.2433 | 0.01799206 | 1.802065 | 83.41348 | 168.4127 | 0.01597831 | 1.804685 | 68.01514 | 137.3233 | 0.01600154
|  |  |  | 1.804685 | 73.02932 | 151.9836 | 0.01576092 | 1.807663 | 87.89051 | 141.3876 | 0.01795612 | 1.801946 | 90.3899 | 143.476 | 0.01801946 | 1.804804 | 83.43058 | 168.4473 | 0.0160026 | 1.807425 | 68.12453 | 137.5442 | 0.01602583
|  |  |  | 1.807604 | 73.17162 | 152.2797 | 0.0157864 | 1.810403 | 88.34193 | 142.1138 | 0.01798333 | 1.804685 | 90.53777 | 143.7108 | 0.01804685 | 1.807544 | 82.56565 | 166.701 | 0.01602689 | 1.810462 | 68.26591 | 137.8296 | 0.01605277
|  |  |  | 1.810581 | 73.29688 | 152.5404 | 0.01581241 | 1.813142 | 88.59163 | 142.5155 | 0.01801055 | 1.807723 | 90.70928 | 143.983 | 0.01807723 | 1.810641 | 82.79494 | 167.1639 | 0.01605435 | 1.813202 | 68.36566 | 138.031 | 0.01607706
|  |  |  | 1.813262 | 73.41307 | 152.7822 | 0.01583582 | 1.81618 | 88.75176 | 142.7731 | 0.01804072 | 1.810403 | 90.85136 | 144.2085 | 0.01810403 | 1.813321 | 82.94391 | 167.4647 | 0.01607811 | 1.816001 | 68.48022 | 138.2623 | 0.01610188
|  |  |  | 1.81618 | 73.53227 | 153.0303 | 0.0158613 | 1.81886 | 88.8446 | 142.9225 | 0.01806734 | 1.813142 | 90.9954 | 144.4371 | 0.01813142 | 1.81612 | 83.09577 | 167.7713 | 0.01610293 | 1.819039 | 68.61736 | 138.5392 | 0.01612881
|  |  |  | 1.819039 | 73.66606 | 153.3087 | 0.01588627 | 1.821659 | 88.99553 | 143.1653 | 0.01809515 | 1.81612 | 91.17633 | 144.7243 | 0.0181612 | 1.819098 | 83.25377 | 168.0903 | 0.01612934 | 1.821719 | 68.7058 | 138.7178 | 0.01615257
|  |  |  | 1.821659 | 73.77362 | 153.5326 | 0.01590916 | 1.824697 | 89.17333 | 143.4513 | 0.01812532 | 1.81886 | 91.31239 | 144.9403 | 0.0181886 | 1.821719 | 83.38843 | 168.3622 | 0.01615257 | 1.824518 | 68.82294 | 138.9543 | 0.01617739
|  |  |  | 1.824637 | 73.90746 | 153.8111 | 0.01593517 | 1.827377 | 89.28594 | 143.6324 | 0.01815194 | 1.821719 | 91.46608 | 145.1843 | 0.01821719 | 1.824518 | 83.53043 | 168.6489 | 0.01617739 | 1.827556 | 68.95347 | 139.2178 | 0.01620433
|  |  |  | 1.827496 | 74.03315 | 154.0727 | 0.01596013 | 1.830236 | 89.45642 | 143.9067 | 0.01818034 | 1.824816 | 91.64022 | 145.4607 | 0.01824816 | 1.827556 | 83.68794 | 168.9669 | 0.01620433 | 1.830236 | 69.03767 | 139.3878 | 0.01622809
|  |  |  | 1.830117 | 74.12762 | 154.2693 | 0.01598302 | 1.833273 | 89.61378 | 144.1598 | 0.01821052 | 1.827436 | 91.77943 | 145.6816 | 0.01827436 | 1.830176 | 83.82188 | 169.2373 | 0.01622756 | 1.833095 | 69.17038 | 139.6558 | 0.01625344
|  |  |  | 1.833154 | 74.26041 | 154.5456 | 0.01600955 | 1.835894 | 89.73653 | 144.3573 | 0.01823655 | 1.830355 | 91.92897 | 145.919 | 0.01830355 | 1.833095 | 83.96227 | 169.5207 | 0.01625344 | 1.836073 | 69.28768 | 139.8926 | 0.01627984
|  |  |  | 1.835953 | 73.53385 | 153.0336 | 0.01603399 | 1.838812 | 89.8994 | 144.6193 | 0.01826554 | 1.833333 | 92.0127 | 146.0519 | 0.01833333 | 1.836013 | 84.10228 | 169.8034 | 0.01627932 | 1.838693 | 69.38367 | 140.0864 | 0.01630308
|  |  |  | 1.838693 | 73.45412 | 152.8676 | 0.01605792 | 1.841731 | 90.0544 | 144.8686 | 0.01829452 | 1.835894 | 92.13863 | 146.2518 | 0.01835894 | 1.838634 | 84.2459 | 170.0934 | 0.01630255 | 1.841552 | 69.52097 | 140.3636 | 0.01632843
|  |  |  | 1.84179 | 73.69238 | 153.3635 | 0.01608497 | 1.844411 | 90.17579 | 145.0639 | 0.01832115 | 1.838812 | 92.30672 | 146.5186 | 0.01838812 | 1.841671 | 84.40193 | 170.4084 | 0.01632948 | 1.84447 | 69.63013 | 140.584 | 0.0163543
|  |  |  | 1.844411 | 73.82581 | 153.6412 | 0.01610785 | 1.847329 | 90.35154 | 145.3466 | 0.01835014 | 1.841731 | 92.47195 | 146.7809 | 0.01841731 | 1.84453 | 84.54302 | 170.6933 | 0.01635483 | 1.847091 | 69.70645 | 140.7381 | 0.01637754
|  |  |  | 1.847151 | 73.94283 | 153.8847 | 0.01613178 | 1.850188 | 90.48867 | 145.5672 | 0.01837853 | 1.844411 | 92.60319 | 146.9892 | 0.01844411 | 1.84721 | 84.69183 | 170.9937 | 0.0163786 | 1.850069 | 69.74171 | 140.8093 | 0.01640394
|  |  |  | 1.850188 | 74.09387 | 154.199 | 0.01615831 | 1.852809 | 90.60904 | 145.7609 | 0.01840456 | 1.847329 | 92.7696 | 147.2533 | 0.01847329 | 1.850247 | 84.82793 | 171.2685 | 0.01640553 | 1.852928 | 69.49157 | 140.3042 | 0.01642929
|  |  |  | 1.852868 | 74.20649 | 154.4334 | 0.01618171 | 1.855786 | 90.79359 | 146.0578 | 0.01843415 | 1.850188 | 92.91759 | 147.4882 | 0.01850188 | 1.853047 | 84.97153 | 171.5585 | 0.01643035 | 1.855548 | 69.61774 | 140.559 | 0.01645253
|  |  |  | 1.855727 | 74.33054 | 154.6916 | 0.01620668 | 1.858586 | 90.92466 | 146.2686 | 0.01846195 | 1.852809 | 93.05331 | 147.7037 | 0.01852809 | 1.855727 | 85.09494 | 171.8076 | 0.01645411 | 1.858526 | 69.77112 | 140.8687 | 0.01647893
|  |  |  | 1.858764 | 74.4754 | 154.993 | 0.01623321 | 1.861266 | 91.04931 | 146.4691 | 0.01848857 | 1.855727 | 93.22306 | 147.9731 | 0.01855727 | 1.858764 | 85.24998 | 172.1207 | 0.01648104 | 1.861385 | 69.87473 | 141.0779 | 0.01650428
|  |  |  | 1.861385 | 74.57939 | 155.2095 | 0.0162561 | 1.864244 | 91.23777 | 146.7723 | 0.01851815 | 1.858526 | 93.30284 | 148.0997 | 0.01858526 | 1.861504 | 85.38184 | 172.3869 | 0.01650534 | 1.864125 | 69.9924 | 141.3154 | 0.01652857
|  |  |  | 1.864244 | 74.70814 | 155.4774 | 0.01628106 | 1.867043 | 91.36988 | 146.9848 | 0.01854596 | 1.861206 | 92.47394 | 146.784 | 0.01861206 | 1.864184 | 85.51962 | 172.6651 | 0.0165291 | 1.867222 | 70.12893 | 141.5911 | 0.01655603
|  |  |  | 1.867222 | 74.8522 | 155.7772 | 0.01630707 | 1.869842 | 91.51255 | 147.2143 | 0.01857377 | 1.864244 | 92.78287 | 147.2744 | 0.01864244 | 1.867222 | 85.67255 | 172.9738 | 0.01655603 | 1.870021 | 70.23019 | 141.7955 | 0.01658085
|  |  |  | 1.869842 | 74.95839 | 155.9982 | 0.01632996 | 1.872999 | 91.69083 | 147.5011 | 0.01860512 | 1.867043 | 92.95782 | 147.5521 | 0.01867043 | 1.869902 | 85.8085 | 173.2483 | 0.0165798 | 1.872701 | 70.33855 | 142.0143 | 0.01660462
|  |  |  | 1.872701 | 75.0962 | 156.285 | 0.01635492 | 1.875679 | 91.79526 | 147.6691 | 0.01863174 | 1.869842 | 93.11313 | 147.7986 | 0.01869842 | 1.872642 | 85.93034 | 173.4943 | 0.01660409 | 1.875739 | 70.48231 | 142.3046 | 0.01663155
|  |  |  | 1.875679 | 75.22785 | 156.559 | 0.01638093 | 1.878478 | 91.95197 | 147.9212 | 0.01865955 | 1.872939 | 93.2962 | 148.0892 | 0.01872939 | 1.875679 | 86.08112 | 173.7987 | 0.01663102 | 1.878419 | 70.5746 | 142.4909 | 0.01665531
|  |  |  | 1.8783 | 75.34174 | 156.796 | 0.01640382 | 1.881516 | 92.12305 | 148.1964 | 0.01868972 | 1.875679 | 93.43398 | 148.3079 | 0.01875679 | 1.878359 | 86.18972 | 174.018 | 0.01665478 | 1.881158 | 70.69524 | 142.7345 | 0.0166796
|  |  |  | 1.881218 | 75.48281 | 157.0896 | 0.0164293 | 1.884136 | 92.22387 | 148.3586 | 0.01871575 | 1.878419 | 93.59126 | 148.5576 | 0.01878419 | 1.881099 | 86.28293 | 174.2062 | 0.01667908 | 1.884196 | 70.83562 | 143.0179 | 0.01670654
|  |  |  | 1.884077 | 75.60287 | 157.3395 | 0.01645427 | 1.886876 | 92.37936 | 148.6088 | 0.01874297 | 1.881397 | 93.76909 | 148.8398 | 0.01881397 | 1.884136 | 86.44288 | 174.5291 | 0.01670601 | 1.886936 | 70.92113 | 143.1906 | 0.01673083
|  |  |  | 1.886757 | 75.71742 | 157.5779 | 0.01647768 | 1.889914 | 92.55922 | 148.8981 | 0.01877314 | 1.884077 | 93.91627 | 149.0734 | 0.01884077 | 1.886816 | 86.56895 | 174.7837 | 0.01672977 | 1.889735 | 71.04587 | 143.4424 | 0.01675565
|  |  |  | 1.889794 | 75.86945 | 157.8942 | 0.0165042 | 1.892594 | 92.66043 | 149.0609 | 0.01879976 | 1.886876 | 94.06985 | 149.3172 | 0.01886876 | 1.889794 | 86.72237 | 175.0934 | 0.01675618 | 1.892713 | 71.16645 | 143.6858 | 0.01678205
|  |  |  | 1.892653 | 75.97394 | 158.1117 | 0.01652917 | 1.895453 | 92.82232 | 149.3213 | 0.01882816 | 1.889914 | 94.24005 | 149.5874 | 0.01889914 | 1.892772 | 86.87237 | 175.3963 | 0.01678258 | 1.895333 | 71.26404 | 143.8829 | 0.01680529
|  |  |  | 1.895333 | 76.09623 | 158.3662 | 0.01655258 | 1.89843 | 92.96117 | 149.5447 | 0.01885774 | 1.892534 | 94.36925 | 149.7925 | 0.01892534 | 1.895393 | 86.98108 | 175.6158 | 0.01680582 | 1.898133 | 71.38776 | 144.1327 | 0.01683011
|  |  |  | 1.89843 | 76.25401 | 158.6946 | 0.01657963 | 1.901051 | 93.06286 | 149.7083 | 0.01888377 | 1.895453 | 94.53458 | 150.0549 | 0.01895453 | 1.898371 | 87.13634 | 175.9292 | 0.01683222 | 1.901111 | 71.51466 | 144.3889 | 0.01685651
|  |  |  | 1.90123 | 76.36529 | 158.9262 | 0.01660407 | 1.90391 | 93.23341 | 149.9826 | 0.01891217 | 1.898371 | 94.69505 | 150.3096 | 0.01898371 | 1.901289 | 87.27354 | 176.2062 | 0.0168581 | 1.903731 | 71.60766 | 144.5767 | 0.01687975
|  |  |  | 1.90391 | 76.47679 | 159.1582 | 0.01662748 | 1.906828 | 93.37753 | 150.2145 | 0.01894116 | 1.900991 | 94.82613 | 150.5177 | 0.01900991 | 1.90391 | 87.38548 | 176.4323 | 0.01688133 | 1.906649 | 71.73942 | 144.8427 | 0.01690563
|  |  |  | 1.906947 | 76.6268 | 159.4704 | 0.01665401 | 1.909449 | 93.49072 | 150.3966 | 0.01896719 | 1.90391 | 94.99899 | 150.7921 | 0.0190391 | 1.906828 | 87.54275 | 176.7498 | 0.01690721 | 1.909627 | 71.83836 | 145.0424 | 0.01693203
|  |  |  | 1.909627 | 76.72597 | 159.6768 | 0.01667741 | 1.912367 | 93.67607 | 150.6947 | 0.01899618 | 1.906828 | 95.16082 | 151.0489 | 0.01906828 | 1.909687 | 87.67398 | 177.0147 | 0.01693256 | 1.912308 | 71.94591 | 145.2596 | 0.01695579
|  |  |  | 1.912367 | 76.85155 | 159.9381 | 0.01670134 | 1.915285 | 93.80665 | 150.9048 | 0.01902517 | 1.909449 | 95.29415 | 151.2606 | 0.01909449 | 1.912367 | 87.76816 | 177.2049 | 0.01695632 | 1.915405 | 72.0849 | 145.5402 | 0.01698325
|  |  |  | 1.915405 | 76.99207 | 160.2306 | 0.01672787 | 1.918025 | 93.93042 | 151.1039 | 0.01905238 | 1.912427 | 95.46095 | 151.5253 | 0.01912427 | 1.915405 | 87.30331 | 176.2663 | 0.01698325 | 1.918204 | 72.18937 | 145.7511 | 0.01700807
|  |  |  | 1.918085 | 77.09145 | 160.4374 | 0.01675127 | 1.921122 | 94.10769 | 151.3891 | 0.01908315 | 1.915345 | 95.6125 | 151.7659 | 0.01915345 | 1.918144 | 87.48044 | 176.624 | 0.01700755 | 1.920884 | 72.29421 | 145.9628 | 0.01703184
|  |  |  | 1.920884 | 77.21794 | 160.7006 | 0.01677572 | 1.923922 | 94.21707 | 151.565 | 0.01911095 | 1.918025 | 95.75079 | 151.9854 | 0.01918025 | 1.920824 | 87.63397 | 176.934 | 0.01703131 | 1.923802 | 72.43034 | 146.2376 | 0.01705771
|  |  |  | 1.923862 | 77.35844 | 160.993 | 0.01680173 | 1.926602 | 94.34732 | 151.7746 | 0.01913758 | 1.921122 | 95.92506 | 152.262 | 0.01921122 | 1.923862 | 87.79713 | 177.2634 | 0.01705824 | 1.926602 | 72.52076 | 146.4202 | 0.01708253
|  |  |  | 1.926483 | 77.44758 | 161.1785 | 0.01682461 | 1.92952 | 94.52263 | 152.0566 | 0.01916657 | 1.923862 | 96.06565 | 152.4852 | 0.01923862 | 1.926542 | 87.91751 | 177.5064 | 0.01708201 | 1.929282 | 72.6179 | 146.6163 | 0.0171063
|  |  |  | 1.929282 | 77.59158 | 161.4782 | 0.01684906 | 1.93226 | 94.63902 | 152.2438 | 0.01919378 | 1.926542 | 96.20708 | 152.7096 | 0.01926542 | 1.929282 | 88.04129 | 177.7563 | 0.0171063 | 1.932319 | 72.75798 | 146.8992 | 0.01713323
|  |  |  | 1.93226 | 77.71334 | 161.7316 | 0.01687507 | 1.934999 | 94.77065 | 152.4556 | 0.01922099 | 1.92958 | 96.38641 | 152.9943 | 0.0192958 | 1.932319 | 88.21301 | 178.103 | 0.01713323 | 1.935059 | 72.84506 | 147.075 | 0.01715752
|  |  |  | 1.93494 | 77.81407 | 161.9413 | 0.01689847 | 1.938096 | 94.94751 | 152.7401 | 0.01925176 | 1.93226 | 96.51635 | 153.2006 | 0.0193226 | 1.935059 | 88.33739 | 178.3542 | 0.01715752 | 1.937799 | 72.95741 | 147.3018 | 0.01718182
|  |  |  | 1.937977 | 77.9715 | 162.2689 | 0.016925 | 1.940777 | 95.04424 | 152.8957 | 0.01927838 | 1.934999 | 96.65966 | 153.428 | 0.01934999 | 1.937977 | 88.49362 | 178.6696 | 0.0171834 | 1.940836 | 73.09924 | 147.5882 | 0.01720875
|  |  |  | 1.940955 | 78.07141 | 162.4768 | 0.01695101 | 1.943516 | 95.19432 | 153.1371 | 0.0193056 | 1.938037 | 96.8359375 | 153.7078 | 0.01938037 | 1.941015 | 88.65074 | 178.9868 | 0.01721033 | 1.943516 | 73.17672 | 147.7446 | 0.01723251
|  |  |  | 1.943576 | 77.37881 | 161.0354 | 0.0169739 | 1.946554 | 95.36343 | 153.4092 | 0.01933577 | 1.940777 | 96.94039 | 153.8736 | 0.01940777 | 1.943635 | 88.76382 | 179.2151 | 0.01723357 | 1.946256 | 73.29169 | 147.9767 | 0.0172568
|  |  |  | 1.946613 | 77.48071 | 161.2475 | 0.01700042 | 1.949174 | 95.43899 | 153.5307 | 0.0193618 | 1.943576 | 97.04905 | 154.0461 | 0.01943576 | 1.946435 | 88.90498 | 179.5001 | 0.01725839 | 1.949293 | 73.42409 | 148.244 | 0.01728374
|  |  |  | 1.949413 | 77.66894 | 161.6392 | 0.01702487 | 1.951974 | 95.52992 | 153.677 | 0.0193896 | 1.946554 | 97.23117 | 154.3352 | 0.01946554 | 1.949353 | 89.05556 | 179.8042 | 0.01728426 | 1.951974 | 73.49828 | 148.3938 | 0.0173075
|  |  |  | 1.951974 | 77.7897 | 161.8905 | 0.01704724 | 1.955011 | 95.6919 | 153.9376 | 0.01941978 | 1.949174 | 97.35668 | 154.5344 | 0.01949174 | 1.952033 | 89.17058 | 180.0364 | 0.01730803 | 1.954832 | 73.45885 | 148.3142 | 0.01733285
|  |  |  | 1.954952 | 77.93264 | 162.188 | 0.01707324 | 1.957691 | 95.73512 | 154.0071 | 0.0194464 | 1.952033 | 97.51318 | 154.7828 | 0.01952033 | 1.954892 | 89.31534 | 180.3287 | 0.01733338 | 1.95781 | 72.93027 | 147.247 | 0.01735925
|  |  |  | 1.95781 | 78.0497 | 162.4316 | 0.01709821 | 1.96055 | 94.90263 | 152.6679 | 0.0194748 | 1.955011 | 97.67802 | 155.0445 | 0.01955011 | 1.95787 | 89.40863 | 180.517 | 0.01735978 | 1.96055 | 73.08768 | 147.5648 | 0.01738354
|  |  |  | 1.96049 | 78.16375 | 162.669 | 0.01712162 | 1.963528 | 95.18417 | 153.1208 | 0.01950438 | 1.957691 | 97.80587 | 155.2474 | 0.01957691 | 1.96049 | 89.53289 | 180.7679 | 0.01738301 | 1.963469 | 73.22762 | 147.8474 | 0.01740942
|  |  |  | 1.963528 | 78.30592 | 162.9649 | 0.01714814 | 1.966208 | 95.28988 | 153.2908 | 0.019531 | 1.96055 | 97.96918 | 155.5066 | 0.0196055 | 1.963469 | 89.67179 | 181.0483 | 0.01740942 | 1.966387 | 73.33608 | 148.0664 | 0.0174353
|  |  |  | 1.966268 | 78.42172 | 163.2059 | 0.01717207 | 1.969186 | 95.44652 | 153.5428 | 0.01956058 | 1.963469 | 98.13528 | 155.7703 | 0.01963469 | 1.966327 | 89.80751 | 181.3224 | 0.01743477 | 1.969007 | 73.43243 | 148.2609 | 0.01745853
|  |  |  | 1.968948 | 78.53107 | 163.4334 | 0.01719548 | 1.972104 | 95.57293 | 153.7462 | 0.01958957 | 1.966208 | 98.26674 | 155.979 | 0.01966208 | 1.968948 | 89.92214 | 181.5538 | 0.017458 | 1.971926 | 73.58201 | 148.5629 | 0.01748441
|  |  |  | 1.971926 | 78.67961 | 163.7426 | 0.01722148 | 1.974725 | 95.68656 | 153.929 | 0.0196156 | 1.969186 | 98.44317 | 156.259 | 0.01969186 | 1.971926 | 90.06084 | 181.8338 | 0.01748441 | 1.974844 | 73.68169 | 148.7642 | 0.01751028
|  |  |  | 1.974665 | 78.79173 | 163.9759 | 0.01724541 | 1.977703 | 95.87653 | 154.2346 | 0.01964518 | 1.972045 | 98.58482 | 156.4838 | 0.01972045 | 1.974785 | 89.8194 | 181.3464 | 0.01750976 | 1.977465 | 73.79665 | 148.9962 | 0.01753352
|  |  |  | 1.977405 | 78.92255 | 164.2482 | 0.01726934 | 1.980502 | 96.00464 | 154.4407 | 0.01967299 | 1.974665 | 98.71113 | 156.6843 | 0.01974665 | 1.977465 | 89.96574 | 181.6418 | 0.01753352 | 1.980443 | 73.93549 | 149.2766 | 0.01755992
|  |  |  | 1.980502 | 79.06365 | 164.5418 | 0.01729639 | 1.983123 | 96.10837 | 154.6075 | 0.01969902 | 1.977643 | 98.87588 | 156.9458 | 0.01977643 | 1.980502 | 90.10832 | 181.9297 | 0.01756045 | 1.983301 | 74.02349 | 149.4542 | 0.01758527
|  |  |  | 1.983242 | 79.17182 | 164.7669 | 0.01732031 | 1.98616 | 96.30894 | 154.9302 | 0.01972919 | 1.980502 | 99.03033 | 157.191 | 0.01980502 | 1.983301 | 90.24245 | 182.2005 | 0.01758527 | 1.986041 | 74.14363 | 149.6968 | 0.01760957
|  |  |  | 1.986101 | 79.2924 | 165.0179 | 0.01734528 | 1.989019 | 96.4181 | 155.1058 | 0.01975759 | 1.983242 | 99.15543 | 157.3896 | 0.01983242 | 1.986041 | 90.37061 | 182.4592 | 0.01760957 | 1.989019 | 74.27703 | 149.9661 | 0.01763597
|  |  |  | 1.989138 | 79.43318 | 165.3108 | 0.01737181 | 1.991759 | 96.56096 | 155.3356 | 0.0197848 | 1.986279 | 98.94878 | 157.0616 | 0.01986279 | 1.989138 | 90.52808 | 182.7772 | 0.01763702 | 1.991759 | 74.37222 | 150.1583 | 0.01766026
|  |  |  | 1.991759 | 79.53687 | 165.5266 | 0.01739469 | 1.994737 | 96.73878 | 155.6217 | 0.01981438 | 1.989019 | 98.52412 | 156.3875 | 0.01989019 | 1.991818 | 90.65552 | 183.0345 | 0.01766079 | 1.994439 | 74.48391 | 150.3838 | 0.01768403
|  |  |  | 1.994618 | 79.67998 | 165.8245 | 0.01741966 | 1.997417 | 96.85026 | 155.801 | 0.01984101 | 1.991759 | 98.76339 | 156.7673 | 0.01991759 | 1.994499 | 90.78992 | 183.3058 | 0.01768455 | 1.997476 | 74.61129 | 150.641 | 0.01771096
|  |  |  | 1.997536 | 79.79864 | 166.0714 | 0.01744515 | 2.000157 | 96.98888 | 156.024 | 0.01986822 | 1.994796 | 98.94662 | 157.0581 | 0.01994796 | 1.997536 | 90.94395 | 183.6168 | 0.01771148 | 2.000216 | 74.70842 | 150.8371 | 0.01773525
|  |  |  | 2.000216 | 79.9128 | 166.309 | 0.01746855 | 2.003253 | 97.15571 | 156.2924 | 0.01989898 | 1.997476 | 99.078 | 157.2667 | 0.01997476 | 2.000216 | 91.07486 | 183.8811 | 0.01773525 | 2.002956 | 74.815 | 151.0523 | 0.01775954
|  |  |  | 2.003134 | 80.04745 | 166.5892 | 0.01749404 | 2.005934 | 97.25049 | 156.4448 | 0.01992561 | 2.000157 | 99.2196 | 157.4914 | 0.02000157 | 2.003075 | 91.2169 | 184.1679 | 0.0177606 | 2.005934 | 74.9398 | 151.3043 | 0.01778595
|  |  |  | 2.006053 | 80.17681 | 166.8584 | 0.01751953 | 2.008673 | 97.40563 | 156.6944 | 0.01995282 | 2.003194 | 99.38993 | 157.7618 | 0.02003194 | 2.006112 | 91.36353 | 184.464 | 0.01778753 | 2.008673 | 75.03194 | 151.4903 | 0.01781024
|  |  |  | 2.008733 | 80.28299 | 167.0794 | 0.01754293 | 2.011711 | 97.56002 | 156.9428 | 0.01998299 | 2.005874 | 99.52673 | 157.9789 | 0.02005874 | 2.008792 | 91.49362 | 184.7266 | 0.01781129 | 2.011532 | 75.14904 | 151.7267 | 0.01783559
|  |  |  | 2.011651 | 80.42049 | 167.3656 | 0.01756842 | 2.014391 | 97.66813 | 157.1167 | 0.02000962 | 2.008673 | 99.69108 | 158.2398 | 0.02008673 | 2.011651 | 91.63772 | 185.0176 | 0.01783664 | 2.01451 | 75.26157 | 151.9539 | 0.01786199
|  |  |  | 2.01451 | 80.53401 | 167.6018 | 0.01759339 | 2.01725 | 97.83199 | 157.3803 | 0.02003801 | 2.011651 | 99.86112 | 158.5097 | 0.02011651 | 2.01457 | 91.79743 | 185.34 | 0.01786252 | 2.01719 | 75.36258 | 152.1579 | 0.01788575
|  |  |  | 2.017131 | 80.64296 | 167.8285 | 0.01761627 | 2.020228 | 97.98779 | 157.6309 | 0.0200676 | 2.014332 | 99.99685 | 158.7252 | 0.02014332 | 2.01719 | 91.90824 | 185.5638 | 0.01788575 | 2.020049 | 75.47858 | 152.3921 | 0.0179111
|  |  |  | 2.020109 | 80.78429 | 168.1227 | 0.01764228 | 2.022848 | 98.0933 | 157.8006 | 0.02009363 | 2.01725 | 100.1591 | 158.9827 | 0.0201725 | 2.020109 | 92.05267 | 185.8553 | 0.01791163 | 2.023027 | 75.59341 | 152.6239 | 0.01793751
|  |  |  | 2.022908 | 80.89515 | 168.3534 | 0.01766673 | 2.025767 | 98.26151 | 158.0712 | 0.02012262 | 2.020228 | 100.3312 | 159.2559 | 0.02020228 | 2.023027 | 92.19523 | 186.1432 | 0.01793751 | 2.025707 | 75.69829 | 152.8357 | 0.01796127
|  |  |  | 2.025648 | 80.99839 | 168.5682 | 0.01769066 | 2.028685 | 98.40177 | 158.2969 | 0.0201516 | 2.022848 | 100.4471 | 159.4399 | 0.02022848 | 2.025648 | 92.31324 | 186.3814 | 0.01796074 | 2.028625 | 75.81777 | 153.0769 | 0.01798715
|  |  |  | 2.028685 | 81.14544 | 168.8743 | 0.01771718 | 2.031365 | 98.51789 | 158.4837 | 0.02017823 | 2.025826 | 100.6087 | 159.6963 | 0.02025826 | 2.028625 | 92.46123 | 186.6802 | 0.01798715 | 2.031603 | 75.93274 | 153.309 | 0.01801355
|  |  |  | 2.031425 | 81.25616 | 169.1047 | 0.01774111 | 2.034343 | 98.6944 | 158.7676 | 0.02020781 | 2.028745 | 100.7697 | 159.952 | 0.02028745 | 2.031544 | 92.6019 | 186.9643 | 0.01801302 | 2.034224 | 76.01049 | 153.466 | 0.01803679
|  |  |  | 2.034224 | 81.36175 | 169.3244 | 0.01776556 | 2.037262 | 98.81582 | 158.9629 | 0.0202368 | 2.031425 | 100.8986 | 160.1564 | 0.02031425 | 2.034224 | 92.7245 | 187.2118 | 0.01803679 | 2.037142 | 76.13503 | 153.7175 | 0.01806266
|  |  |  | 2.037321 | 81.47807 | 169.5665 | 0.0177926 | 2.039942 | 98.93739 | 159.1585 | 0.02026342 | 2.034343 | 101.0714 | 160.4309 | 0.02034343 | 2.037202 | 92.86929 | 187.5041 | 0.01806319 | 2.040001 | 76.18904 | 153.8265 | 0.01808801
|  |  |  | 2.039942 | 81.55549 | 169.7276 | 0.01781549 | 2.04286 | 99.11807 | 159.4492 | 0.02029241 | 2.037202 | 101.228 | 160.6794 | 0.02037202 | 2.040001 | 92.9778 | 187.7232 | 0.01808801 | 2.042622 | 75.51911 | 152.4739 | 0.01811125
|  |  |  | 2.042741 | 81.66135 | 169.9479 | 0.01783994 | 2.045659 | 99.22852 | 159.6269 | 0.02032022 | 2.039882 | 101.3698 | 160.9045 | 0.02039882 | 2.042681 | 92.40469 | 186.5661 | 0.01811178 | 2.04554 | 75.70425 | 152.8477 | 0.01813712
|  |  |  | 2.045719 | 80.90275 | 168.3692 | 0.01786594 | 2.048339 | 99.34215 | 159.8096 | 0.02034684 | 2.0428 | 101.5295 | 161.158 | 0.020428 | 2.045659 | 92.55455 | 186.8687 | 0.01813818 | 2.048399 | 75.82053 | 153.0825 | 0.01816247
|  |  |  | 2.048339 | 81.09655 | 168.7725 | 0.01788883 | 2.051317 | 99.5191 | 160.0943 | 0.02037642 | 2.0456 | 101.6697 | 161.3805 | 0.020456 | 2.048458 | 92.68705 | 187.1362 | 0.018163 | 2.051079 | 75.94153 | 153.3268 | 0.01818624
|  |  |  | 2.051198 | 81.25005 | 169.092 | 0.0179138 | 2.054117 | 99.61193 | 160.2436 | 0.02040423 | 2.04828 | 101.8064 | 161.5975 | 0.0204828 | 2.051198 | 92.82167 | 187.408 | 0.01818729 | 2.054117 | 76.07925 | 153.6049 | 0.01821317
|  |  |  | 2.054176 | 81.38792 | 169.3789 | 0.0179398 | 2.056797 | 99.47915 | 160.03 | 0.02043085 | 2.051317 | 101.9748 | 161.8647 | 0.02051317 | 2.054295 | 92.99931 | 187.7666 | 0.01821475 | 2.056856 | 76.18102 | 153.8103 | 0.01823746
|  |  |  | 2.056856 | 81.48904 | 169.5894 | 0.01796321 | 2.059834 | 98.99026 | 159.2436 | 0.02046102 | 2.054057 | 102.1067 | 162.0741 | 0.02054057 | 2.056975 | 93.1201 | 188.0105 | 0.01823852 | 2.059596 | 76.30598 | 154.0626 | 0.01826175
|  |  |  | 2.059775 | 81.62184 | 169.8657 | 0.0179887 | 2.062574 | 99.07475 | 159.3795 | 0.02048823 | 2.056737 | 102.2512 | 162.3035 | 0.02056737 | 2.059715 | 93.26495 | 188.303 | 0.01826281 | 2.062693 | 76.45264 | 154.3587 | 0.01828921
|  |  |  | 2.062693 | 81.75437 | 170.1415 | 0.01801419 | 2.065314 | 99.22935 | 159.6282 | 0.02051545 | 2.059715 | 102.4286 | 162.5852 | 0.02059715 | 2.062753 | 93.42756 | 188.6313 | 0.01828974 | 2.065433 | 76.54279 | 154.5407 | 0.0183135
|  |  |  | 2.065254 | 81.85909 | 170.3595 | 0.01803655 | 2.068411 | 99.37919 | 159.8692 | 0.02054621 | 2.062514 | 102.57 | 162.8096 | 0.02062514 | 2.065373 | 93.5447 | 188.8678 | 0.01831297 | 2.068172 | 76.65569 | 154.7687 | 0.0183378
|  |  |  | 2.068232 | 81.99895 | 170.6506 | 0.01806256 | 2.071091 | 99.46908 | 160.0138 | 0.02057283 | 2.065373 | 102.7218 | 163.0505 | 0.02065373 | 2.068172 | 93.67893 | 189.1388 | 0.0183378 | 2.07127 | 76.79791 | 155.0558 | 0.01836526
|  |  |  | 2.07115 | 82.12593 | 170.9148 | 0.01808805 | 2.07389 | 99.61787 | 160.2532 | 0.02060064 | 2.06847 | 102.9038 | 163.3393 | 0.0206847 | 2.07121 | 93.84604 | 189.4762 | 0.01836473 | 2.07395 | 76.89068 | 155.2431 | 0.01838902
|  |  |  | 2.073771 | 82.2376 | 171.1472 | 0.01811093 | 2.076987 | 99.79956 | 160.5455 | 0.02063141 | 2.07115 | 103.0175 | 163.5199 | 0.0207115 | 2.07389 | 93.96194 | 189.7102 | 0.01838849 | 2.076749 | 77.0155 | 155.4951 | 0.01841384
|  |  |  | 2.076749 | 82.38859 | 171.4614 | 0.01813694 | 2.079608 | 99.89079 | 160.6922 | 0.02065744 | 2.074009 | 103.1705 | 163.7626 | 0.02074009 | 2.076689 | 94.1105 | 190.0101 | 0.01841331 | 2.079727 | 77.14863 | 155.7639 | 0.01844025
|  |  |  | 2.079608 | 82.50286 | 171.6992 | 0.01816191 | 2.082466 | 100.0676 | 160.9767 | 0.02068583 | 2.076987 | 103.3382 | 164.0288 | 0.02076987 | 2.079667 | 94.26292 | 190.3179 | 0.01843972 | 2.082407 | 77.24181 | 155.9521 | 0.01846401
|  |  |  | 2.082347 | 82.6186 | 171.9401 | 0.01818583 | 2.085445 | 100.2055 | 161.1986 | 0.02071542 | 2.079608 | 103.4565 | 164.2167 | 0.02079608 | 2.082288 | 94.39349 | 190.5815 | 0.01846295 | 2.085266 | 77.36591 | 156.2026 | 0.01848936
|  |  |  | 2.085385 | 82.7636 | 172.2419 | 0.01821236 | 2.088065 | 100.3143 | 161.3736 | 0.02074145 | 2.082407 | 103.6211 | 164.478 | 0.02082407 | 2.085266 | 94.55535 | 190.9083 | 0.01848936 | 2.088184 | 77.48167 | 156.4364 | 0.01851523
|  |  |  | 2.088125 | 82.85831 | 172.439 | 0.01823629 | 2.090924 | 100.4875 | 161.6522 | 0.02076984 | 2.085385 | 103.7734 | 164.7197 | 0.02085385 | 2.088184 | 94.69305 | 191.1863 | 0.01851523 | 2.090805 | 77.58428 | 156.6435 | 0.01853847
|  |  |  | 2.090805 | 82.9747 | 172.6812 | 0.01825969 | 2.093842 | 100.6259 | 161.8748 | 0.02079883 | 2.088065 | 103.8196 | 164.793 | 0.02088065 | 2.090864 | 94.80595 | 191.4142 | 0.018539 | 2.093723 | 77.71115 | 156.8997 | 0.01856434
|  |  |  | 2.093842 | 83.13422 | 173.0132 | 0.01828622 | 2.096463 | 100.7327 | 162.0466 | 0.02082486 | 2.091043 | 104.008 | 165.0921 | 0.02091043 | 2.093842 | 94.95816 | 191.7216 | 0.0185654 | 2.096641 | 77.82128 | 157.122 | 0.01859022
|  |  |  | 2.096582 | 83.23753 | 173.2282 | 0.01831015 | 2.099441 | 100.9124 | 162.3356 | 0.02085444 | 2.093902 | 104.147 | 165.3128 | 0.02093902 | 2.096761 | 95.0993 | 192.0065 | 0.01859128 | 2.099262 | 77.90726 | 157.2956 | 0.01861346
|  |  |  | 2.099381 | 83.35721 | 173.4773 | 0.01833459 | 2.1023 | 101.0472 | 162.5526 | 0.02088284 | 2.096522 | 104.2705 | 165.5087 | 0.02096522 | 2.099441 | 95.21975 | 192.2497 | 0.01861504 | 2.102121 | 78.04945 | 157.5827 | 0.0186388
|  |  |  | 2.102478 | 83.49585 | 173.7658 | 0.01836164 | 2.10492 | 101.157 | 162.7291 | 0.02090887 | 2.099441 | 104.4364 | 165.772 | 0.02099441 | 2.102419 | 95.37474 | 192.5627 | 0.01864144 | 2.105039 | 78.15042 | 157.7866 | 0.01866468
|  |  |  | 2.105158 | 83.60152 | 173.9857 | 0.01838505 | 2.107898 | 101.3281 | 163.0045 | 0.02093845 | 2.10224 | 104.5831 | 166.005 | 0.0210224 | 2.105218 | 95.49369 | 192.8028 | 0.01866627 | 2.107779 | 78.25031 | 157.9882 | 0.01868897
|  |  |  | 2.107958 | 83.71935 | 174.2309 | 0.0184095 | 2.110697 | 101.4565 | 163.2109 | 0.02096626 | 2.10492 | 104.7198 | 166.2219 | 0.0210492 | 2.107898 | 95.60642 | 193.0304 | 0.01869003 | 2.110876 | 78.39871 | 158.2879 | 0.01871643
|  |  |  | 2.110936 | 83.86477 | 174.5336 | 0.0184355 | 2.113496 | 101.5905 | 163.4265 | 0.02099406 | 2.107898 | 104.8769 | 166.4712 | 0.02107898 | 2.110936 | 95.77475 | 193.3703 | 0.01871696 | 2.113675 | 78.48237 | 158.4568 | 0.01874125
|  |  |  | 2.113556 | 83.95813 | 174.7279 | 0.01845839 | 2.116594 | 101.7615 | 163.7016 | 0.02102483 | 2.110757 | 105.0226 | 166.7026 | 0.02110757 | 2.113675 | 95.89729 | 193.6177 | 0.01874125 | 2.116355 | 78.59181 | 158.6777 | 0.01876502
|  |  |  | 2.116355 | 84.08508 | 174.992 | 0.01848284 | 2.119393 | 101.863 | 163.8649 | 0.02105264 | 2.113556 | 105.1629 | 166.9253 | 0.02113556 | 2.116415 | 96.02657 | 193.8787 | 0.01876555 | 2.119452 | 78.72813 | 158.953 | 0.01879248
|  |  |  | 2.119333 | 84.21557 | 175.2636 | 0.01850884 | 2.122073 | 101.9961 | 164.0791 | 0.02107926 | 2.116713 | 105.3463 | 167.2163 | 0.02116713 | 2.119452 | 96.17557 | 194.1795 | 0.01879248 | 2.122192 | 78.82046 | 159.1394 | 0.01881677
|  |  |  | 2.122013 | 84.31044 | 175.4611 | 0.01853225 | 2.12511 | 102.1607 | 164.3438 | 0.02110943 | 2.119393 | 105.4578 | 167.3933 | 0.02119393 | 2.122073 | 96.2861 | 194.4027 | 0.01881571 | 2.124872 | 78.92981 | 159.3602 | 0.01884053
|  |  |  | 2.124872 | 84.43667 | 175.7238 | 0.01855722 | 2.12785 | 102.2721 | 164.523 | 0.02113665 | 2.122073 | 105.603 | 167.6238 | 0.02122073 | 2.124813 | 96.40233 | 194.6374 | 0.01884001 | 2.12791 | 79.06744 | 159.638 | 0.01886747
|  |  |  | 2.127791 | 84.57084 | 176.003 | 0.0185827 | 2.13053 | 102.4138 | 164.751 | 0.02116327 | 2.125051 | 105.7585 | 167.8706 | 0.02125051 | 2.127791 | 96.55211 | 194.9398 | 0.01886641 | 2.13059 | 79.15688 | 159.8186 | 0.01889123
|  |  |  | 2.130411 | 84.67954 | 176.2292 | 0.01860559 | 2.133568 | 102.5926 | 165.0386 | 0.02119344 | 2.127731 | 105.8733 | 168.0528 | 0.02127731 | 2.130471 | 96.67625 | 195.1904 | 0.01889017 | 2.13333 | 79.26672 | 160.0404 | 0.01891552
|  |  |  | 2.133449 | 84.80036 | 176.4806 | 0.01863212 | 2.136248 | 102.6932 | 165.2004 | 0.02122006 | 2.13053 | 105.3547 | 167.2297 | 0.0213053 | 2.133389 | 96.81976 | 195.4802 | 0.01891605 | 2.136367 | 79.38947 | 160.2882 | 0.01894245
|  |  |  | 2.136308 | 84.91624 | 176.7218 | 0.01865709 | 2.139047 | 102.8434 | 165.4421 | 0.02124787 | 2.133568 | 105.0178 | 166.6949 | 0.02133568 | 2.136486 | 96.96891 | 195.7813 | 0.01894351 | 2.138988 | 79.48985 | 160.4909 | 0.01896569
|  |  |  | 2.138988 | 85.00758 | 176.9119 | 0.01868049 | 2.142025 | 102.9635 | 165.6353 | 0.02127745 | 2.136188 | 105.2612 | 167.0813 | 0.02136188 | 2.139107 | 97.08916 | 196.0241 | 0.01896675 | 2.141787 | 79.58855 | 160.6902 | 0.01899051
|  |  |  | 2.142025 | 85.14941 | 177.2071 | 0.01870702 | 2.144705 | 103.0768 | 165.8175 | 0.02130407 | 2.139047 | 105.426 | 167.3429 | 0.02139047 | 2.142025 | 97.2241 | 196.2965 | 0.01899262 | 2.144765 | 79.70106 | 160.9173 | 0.01901692
|  |  |  | 2.144884 | 85.24682 | 177.4098 | 0.01873199 | 2.147504 | 103.2398 | 166.0797 | 0.02133188 | 2.142025 | 105.5743 | 167.5783 | 0.02142025 | 2.144943 | 97.3544 | 196.5596 | 0.0190185 | 2.147445 | 79.79256 | 161.1021 | 0.01904068
|  |  |  | 2.147564 | 85.35879 | 177.6428 | 0.01875539 | 2.150482 | 103.3928 | 166.3259 | 0.02136146 | 2.144646 | 105.7066 | 167.7882 | 0.02144646 | 2.147564 | 97.45681 | 196.7664 | 0.01904173 | 2.150304 | 79.87308 | 161.2646 | 0.01906603
|  |  |  | 2.150542 | 85.49327 | 177.9227 | 0.0187814 | 2.153103 | 103.4952 | 166.4906 | 0.02138749 | 2.147564 | 105.875 | 168.0555 | 0.02147564 | 2.150482 | 97.5159 | 196.8857 | 0.01906761 | 2.153282 | 78.85194 | 159.2029 | 0.01909243
|  |  |  | 2.153282 | 85.60162 | 178.1482 | 0.01880533 | 2.156021 | 103.6714 | 166.7741 | 0.02141648 | 2.150482 | 106.0372 | 168.313 | 0.02150482 | 2.153341 | 96.82401 | 195.4887 | 0.01909296 | 2.155962 | 79.03355 | 159.5696 | 0.01911619
|  |  |  | 2.156021 | 85.70738 | 178.3683 | 0.01882925 | 2.158999 | 103.8003 | 166.9814 | 0.02144606 | 2.153163 | 106.1645 | 168.5151 | 0.02153163 | 2.156021 | 96.97775 | 195.7992 | 0.01911672 | 2.158999 | 79.17566 | 159.8565 | 0.01914313
|  |  |  | 2.159059 | 85.85677 | 178.6792 | 0.01885578 | 2.161679 | 103.9258 | 167.1832 | 0.02147268 | 2.156081 | 106.3268 | 168.7726 | 0.02156081 | 2.158999 | 97.15487 | 196.1568 | 0.01914313 | 2.161918 | 79.2991 | 160.1058 | 0.019169
|  |  |  | 2.161739 | 85.94826 | 178.8696 | 0.01887919 | 2.164717 | 104.1029 | 167.4682 | 0.02150285 | 2.158999 | 106.4897 | 169.0312 | 0.02158999 | 2.161799 | 97.29839 | 196.4465 | 0.01916795 | 2.164538 | 79.39162 | 160.2926 | 0.01919224
|  |  |  | 2.164479 | 85.11202 | 177.1293 | 0.01890311 | 2.167635 | 104.2018 | 167.6272 | 0.02153184 | 2.161739 | 106.6195 | 169.2373 | 0.02161739 | 2.164479 | 97.42782 | 196.7078 | 0.01919171 | 2.167516 | 79.52451 | 160.5609 | 0.01921864
|  |  |  | 2.167516 | 85.3209 | 177.564 | 0.01892964 | 2.170256 | 104.3199 | 167.8173 | 0.02155788 | 2.164776 | 106.811 | 169.5413 | 0.02164776 | 2.167457 | 97.59309 | 197.0415 | 0.01921811 | 2.170315 | 79.61428 | 160.7421 | 0.01924346
|  |  |  | 2.170137 | 85.49329 | 177.9227 | 0.01895253 | 2.173234 | 104.5011 | 168.1087 | 0.02158746 | 2.167576 | 106.9503 | 169.7624 | 0.02167576 | 2.170196 | 97.71745 | 197.2926 | 0.01924241 | 2.172996 | 79.72053 | 160.9566 | 0.01926723
|  |  |  | 2.172936 | 85.61213 | 178.17 | 0.01897697 | 2.176033 | 104.5968 | 168.2627 | 0.02161526 | 2.170196 | 107.0696 | 169.9517 | 0.02170196 | 2.172936 | 97.85503 | 197.5704 | 0.0192667 | 2.175973 | 79.84939 | 161.2168 | 0.01929363
|  |  |  | 2.175914 | 85.75816 | 178.474 | 0.01900298 | 2.178713 | 104.7072 | 168.4403 | 0.02164188 | 2.173174 | 107.259 | 170.2523 | 0.02173174 | 2.175973 | 98.01752 | 197.8985 | 0.01929363 | 2.178773 | 79.93291 | 161.3854 | 0.01931845
|  |  |  | 2.178654 | 85.86245 | 178.691 | 0.01902691 | 2.181751 | 104.848 | 168.6668 | 0.02167206 | 2.175973 | 107.3909 | 170.4617 | 0.02175973 | 2.178773 | 98.15374 | 198.1735 | 0.01931845 | 2.181513 | 80.03858 | 161.5988 | 0.01934274
|  |  |  | 2.181632 | 86.00282 | 178.9831 | 0.01905292 | 2.18449 | 104.9498 | 168.8306 | 0.02169927 | 2.178713 | 107.5263 | 170.6767 | 0.02178713 | 2.181572 | 98.29631 | 198.4613 | 0.01934327 | 2.18449 | 80.17154 | 161.8672 | 0.01936915
|  |  |  | 2.184609 | 86.14049 | 179.2696 | 0.01907892 | 2.18723 | 105.091 | 169.0577 | 0.02172649 | 2.181751 | 107.7046 | 170.9598 | 0.02181751 | 2.184669 | 98.45345 | 198.7786 | 0.01937073 | 2.18723 | 80.2588 | 162.0434 | 0.01939344
|  |  |  | 2.18723 | 86.22962 | 179.4551 | 0.01910181 | 2.190267 | 105.257 | 169.3248 | 0.02175666 | 2.18455 | 107.839 | 171.173 | 0.0218455 | 2.187349 | 98.56808 | 199.01 | 0.0193945 | 2.18991 | 80.37972 | 162.2875 | 0.0194172
|  |  |  | 2.190208 | 86.36909 | 179.7454 | 0.01912782 | 2.192888 | 105.3417 | 169.461 | 0.02178269 | 2.18729 | 107.9778 | 171.3933 | 0.0218729 | 2.190089 | 98.70757 | 199.2917 | 0.01941879 | 2.192948 | 80.49876 | 162.5279 | 0.01944414
|  |  |  | 2.193067 | 86.49826 | 180.0142 | 0.01915278 | 2.195628 | 105.4952 | 169.7079 | 0.0218099 | 2.190327 | 108.15 | 171.6667 | 0.02190327 | 2.193067 | 98.86307 | 199.6056 | 0.01944519 | 2.195687 | 80.59668 | 162.7256 | 0.01946843
|  |  |  | 2.195687 | 86.59241 | 180.2101 | 0.01917567 | 2.198665 | 105.6466 | 169.9515 | 0.02184008 | 2.192948 | 108.2721 | 171.8604 | 0.02192948 | 2.195747 | 98.98662 | 199.8551 | 0.01946896 | 2.198427 | 80.72224 | 162.9791 | 0.01949272
|  |  |  | 2.198665 | 86.73616 | 180.5093 | 0.01920168 | 2.201346 | 105.7469 | 170.1128 | 0.0218667 | 2.195687 | 108.4328 | 172.1156 | 0.02195687 | 2.198606 | 99.12259 | 200.1296 | 0.0194943 | 2.201464 | 80.83009 | 163.1968 | 0.01951965
|  |  |  | 2.201524 | 86.85645 | 180.7596 | 0.01922664 | 2.204204 | 105.9091 | 170.3738 | 0.0218951 | 2.198725 | 108.6035 | 172.3865 | 0.02198725 | 2.201584 | 99.26983 | 200.4269 | 0.01952071 | 2.204145 | 80.93468 | 163.408 | 0.01954342
|  |  |  | 2.204204 | 86.96684 | 180.9894 | 0.01925005 | 2.207182 | 106.0597 | 170.616 | 0.02192468 | 2.201346 | 108.7147 | 172.563 | 0.02201346 | 2.204264 | 99.35359 | 200.596 | 0.01954447 | 2.207063 | 81.06287 | 163.6668 | 0.01956929
|  |  |  | 2.207242 | 87.11247 | 181.2924 | 0.01927658 | 2.209862 | 106.1557 | 170.7705 | 0.0219513 | 2.204204 | 108.8658 | 172.8029 | 0.02204204 | 2.207182 | 99.49841 | 200.8884 | 0.01957035 | 2.210101 | 81.17506 | 163.8933 | 0.01959623
|  |  |  | 2.209981 | 87.22363 | 181.5238 | 0.0193005 | 2.21284 | 106.3289 | 171.0491 | 0.02198088 | 2.207242 | 109.0267 | 173.0583 | 0.02207242 | 2.210041 | 99.64734 | 201.1891 | 0.0195957 | 2.212721 | 81.26398 | 164.0729 | 0.01961946
|  |  |  | 2.212662 | 87.32999 | 181.7451 | 0.01932391 | 2.215759 | 106.4634 | 171.2654 | 0.02200987 | 2.209862 | 109.1589 | 173.2682 | 0.02209862 | 2.212662 | 99.76159 | 201.4197 | 0.01961893 | 2.21558 | 81.39401 | 164.3354 | 0.01964481
|  |  |  | 2.215639 | 87.47839 | 182.054 | 0.01934992 | 2.218379 | 106.5558 | 171.4141 | 0.0220359 | 2.21284 | 109.3166 | 173.5185 | 0.0221284 | 2.21558 | 99.88046 | 201.6597 | 0.01964481 | 2.218498 | 81.49993 | 164.5493 | 0.01967069
|  |  |  | 2.218379 | 87.57601 | 182.2571 | 0.01937384 | 2.221357 | 106.7297 | 171.6939 | 0.02206548 | 2.215699 | 109.4643 | 173.7528 | 0.02215699 | 2.218498 | 100.0122 | 201.9256 | 0.01967069 | 2.221119 | 81.59805 | 164.7474 | 0.01969392
|  |  |  | 2.221059 | 87.69337 | 182.5014 | 0.01939725 | 2.224216 | 106.8598 | 171.9032 | 0.02209388 | 2.21832 | 109.5929 | 173.957 | 0.0221832 | 2.221119 | 100.1337 | 202.171 | 0.01969392 | 2.224097 | 81.72781 | 165.0093 | 0.01972032
|  |  |  | 2.224156 | 87.84387 | 182.8146 | 0.0194243 | 2.226837 | 106.9694 | 172.0794 | 0.02211991 | 2.221297 | 109.7025 | 174.131 | 0.02221297 | 2.224156 | 100.2863 | 202.4792 | 0.01972085 | 2.226956 | 81.82411 | 165.2038 | 0.01974567
|  |  |  | 2.226896 | 87.9415 | 183.0178 | 0.01944823 | 2.229814 | 107.1449 | 172.3618 | 0.02214949 | 2.224156 | 109.8515 | 174.3675 | 0.02224156 | 2.227015 | 100.416 | 202.7411 | 0.0197462 | 2.229636 | 81.93841 | 165.4345 | 0.01976944
|  |  |  | 2.229755 | 88.07272 | 183.2908 | 0.01947319 | 2.232673 | 107.252 | 172.534 | 0.02217789 | 2.226896 | 109.9677 | 174.5519 | 0.02226896 | 2.229695 | 100.5378 | 202.9868 | 0.01976997 | 2.232673 | 82.06159 | 165.6833 | 0.01979637
|  |  |  | 2.232792 | 88.22308 | 183.6038 | 0.01949972 | 2.235353 | 107.3882 | 172.7532 | 0.02220451 | 2.229874 | 110.1438 | 174.8314 | 0.02229874 | 2.232792 | 100.7067 | 203.3279 | 0.01979743 | 2.235472 | 82.13432 | 165.8301 | 0.01982119
|  |  |  | 2.235472 | 88.3095 | 183.7836 | 0.01952313 | 2.238391 | 107.5575 | 173.0256 | 0.02223468 | 2.232673 | 110.2758 | 175.041 | 0.02232673 | 2.235532 | 100.8264 | 203.5696 | 0.01982172 | 2.238093 | 82.25849 | 166.0808 | 0.01984443
|  |  |  | 2.238272 | 88.45533 | 184.0871 | 0.01954757 | 2.241131 | 107.6483 | 173.1716 | 0.0222619 | 2.235353 | 110.4122 | 175.2575 | 0.02235353 | 2.238212 | 100.9509 | 203.821 | 0.01984548 | 2.241131 | 82.39062 | 166.3476 | 0.01987136
|  |  |  | 2.24119 | 88.58405 | 184.355 | 0.01957306 | 2.243811 | 107.7736 | 173.3732 | 0.02228852 | 2.238331 | 110.5756 | 175.5169 | 0.02238331 | 2.24125 | 101.1135 | 204.1493 | 0.01987241 | 2.24387 | 82.46938 | 166.5066 | 0.01989565
|  |  |  | 2.24387 | 88.67898 | 184.5526 | 0.01959647 | 2.246848 | 107.9294 | 173.6237 | 0.02231869 | 2.241131 | 110.7164 | 175.7403 | 0.02241131 | 2.24393 | 101.237 | 204.3986 | 0.01989618 | 2.24661 | 82.58069 | 166.7313 | 0.01991994
|  |  |  | 2.246729 | 88.8166 | 184.839 | 0.01962143 | 2.249588 | 107.2339 | 172.505 | 0.02234591 | 2.243811 | 110.8507 | 175.9536 | 0.02243811 | 2.246669 | 101.3657 | 204.6586 | 0.01992047 | 2.249588 | 82.70522 | 166.9827 | 0.01994635
|  |  |  | 2.249707 | 88.9381 | 185.0918 | 0.01964744 | 2.252328 | 106.6496 | 171.565 | 0.02237312 | 2.246848 | 111.0188 | 176.2203 | 0.02246848 | 2.249707 | 101.5225 | 204.9751 | 0.0199474 | 2.252387 | 82.78586 | 167.1456 | 0.01997117
|  |  |  | 2.252328 | 89.0375 | 185.2987 | 0.01967033 | 2.255365 | 106.9875 | 172.1086 | 0.02240329 | 2.249588 | 111.1447 | 176.4201 | 0.02249588 | 2.252387 | 101.6379 | 205.2079 | 0.01997117 | 2.255186 | 82.90562 | 167.3874 | 0.01999599
|  |  |  | 2.255246 | 89.18023 | 185.5957 | 0.01969582 | 2.258105 | 107.0708 | 172.2426 | 0.02243051 | 2.252328 | 111.2833 | 176.6402 | 0.02252328 | 2.255246 | 101.7575 | 205.4494 | 0.01999651 | 2.258224 | 83.02517 | 167.6287 | 0.02002292
|  |  |  | 2.258164 | 89.29363 | 185.8317 | 0.0197213 | 2.260904 | 107.1939 | 172.4405 | 0.02245831 | 2.255306 | 111.4496 | 176.9041 | 0.02255306 | 2.258224 | 101.9141 | 205.7657 | 0.02002292 | 2.260844 | 83.1077 | 167.7954 | 0.02004615
|  |  |  | 2.260725 | 89.39314 | 186.0388 | 0.01974367 | 2.263942 | 107.3597 | 172.7072 | 0.02248849 | 2.257986 | 111.5595 | 177.0786 | 0.02257986 | 2.260844 | 102.0319 | 206.0036 | 0.02004615 | 2.263644 | 83.21393 | 168.0098 | 0.02007097
|  |  |  | 2.263763 | 89.53855 | 186.3414 | 0.01977019 | 2.266562 | 107.4519 | 172.8556 | 0.02251452 | 2.260844 | 111.6969 | 177.2966 | 0.02260844 | 2.263703 | 102.1674 | 206.2772 | 0.0200715 | 2.266622 | 83.3112 | 168.2062 | 0.02009738
|  |  |  | 2.266622 | 89.64756 | 186.5683 | 0.01979516 | 2.269361 | 107.6251 | 173.1342 | 0.02254232 | 2.263882 | 110.6411 | 175.6208 | 0.02263882 | 2.266681 | 102.3237 | 206.5926 | 0.02009791 | 2.269361 | 83.39294 | 168.3713 | 0.02012167
|  |  |  | 2.269302 | 89.74475 | 186.7706 | 0.01981857 | 2.272399 | 107.7745 | 173.3746 | 0.0225725 | 2.266562 | 110.9439 | 176.1014 | 0.02266562 | 2.269302 | 102.4337 | 206.8148 | 0.02012114 | 2.27222 | 83.52222 | 168.6323 | 0.02014702
|  |  |  | 2.272339 | 89.87577 | 187.0432 | 0.0198451 | 2.275019 | 107.8796 | 173.5437 | 0.02259853 | 2.26948 | 111.1322 | 176.4003 | 0.0226948 | 2.27222 | 102.5867 | 207.1237 | 0.02014702 | 2.275258 | 83.62199 | 168.8337 | 0.02017395
|  |  |  | 2.275079 | 89.93874 | 187.1743 | 0.01986902 | 2.277997 | 108.0572 | 173.8293 | 0.02262811 | 2.272459 | 111.2784 | 176.6323 | 0.02272459 | 2.275139 | 102.7047 | 207.3619 | 0.0201729 | 2.277938 | 83.70621 | 169.0038 | 0.02019771
|  |  |  | 2.277878 | 90.04594 | 187.3974 | 0.01989347 | 2.280916 | 108.1947 | 174.0506 | 0.0226571 | 2.275139 | 111.3954 | 176.8182 | 0.02275139 | 2.277878 | 102.8288 | 207.6125 | 0.02019719 | 2.280856 | 83.82952 | 169.2527 | 0.02022359
|  |  |  | 2.280975 | 89.42786 | 186.1111 | 0.01992052 | 2.283596 | 108.2949 | 174.2117 | 0.02268372 | 2.277997 | 111.5691 | 177.0938 | 0.02277997 | 2.280916 | 102.9785 | 207.9146 | 0.02022412 | 2.283715 | 83.93934 | 169.4744 | 0.02024894
|  |  |  | 2.283655 | 89.63829 | 186.549 | 0.01994392 | 2.286574 | 108.4808 | 174.5107 | 0.0227133 | 2.280916 | 111.7155 | 177.3262 | 0.02280916 | 2.283715 | 103.104 | 208.1681 | 0.02024894 | 2.286276 | 84.02008 | 169.6375 | 0.02027165
|  |  |  | 2.286395 | 89.77135 | 186.8259 | 0.01996785 | 2.289373 | 108.5968 | 174.6975 | 0.0227411 | 2.283596 | 111.8595 | 177.5547 | 0.02283596 | 2.286336 | 103.2187 | 208.3997 | 0.02027218 | 2.289194 | 84.14594 | 169.8916 | 0.02029752
|  |  |  | 2.289373 | 89.90785 | 187.11 | 0.01999386 | 2.291994 | 108.7144 | 174.8866 | 0.02276714 | 2.286514 | 112.022 | 177.8127 | 0.02286514 | 2.289314 | 103.376 | 208.7172 | 0.02029858 | 2.292113 | 84.22791 | 170.0571 | 0.0203234
|  |  |  | 2.292053 | 89.99555 | 187.2925 | 0.02001727 | 2.294972 | 108.8878 | 175.1655 | 0.02279672 | 2.289373 | 112.1622 | 178.0353 | 0.02289373 | 2.292172 | 103.5067 | 208.9812 | 0.02032393 | 2.294733 | 84.29179 | 170.186 | 0.02034664
|  |  |  | 2.294852 | 90.13085 | 187.5741 | 0.02004171 | 2.297771 | 109.0037 | 175.352 | 0.02282452 | 2.291994 | 112.3018 | 178.2568 | 0.02291994 | 2.294852 | 103.6326 | 209.2354 | 0.02034769 | 2.297771 | 83.30295 | 168.1896 | 0.02037357
|  |  |  | 2.29789 | 90.275 | 187.8741 | 0.02006824 | 2.300451 | 109.1359 | 175.5646 | 0.02285115 | 2.295031 | 112.4739 | 178.5301 | 0.02295031 | 2.29795 | 103.7853 | 209.5437 | 0.02037515 | 2.30057 | 83.4951 | 168.5775 | 0.02039839
|  |  |  | 2.30057 | 90.36874 | 188.0692 | 0.02009164 | 2.303489 | 109.3085 | 175.8423 | 0.02288132 | 2.29783 | 112.6086 | 178.7438 | 0.0229783 | 2.300689 | 103.8954 | 209.7659 | 0.02039944 | 2.30331 | 83.61144 | 168.8124 | 0.02042268
|  |  |  | 2.303429 | 90.50002 | 188.3424 | 0.02011661 | 2.306228 | 109.4079 | 176.0022 | 0.02290853 | 2.300451 | 112.7179 | 178.9174 | 0.02300451 | 2.303429 | 104.0173 | 210.012 | 0.02042374 | 2.306347 | 83.76727 | 169.127 | 0.02044961
|  |  |  | 2.306407 | 90.63946 | 188.6326 | 0.02014262 | 2.308968 | 109.5557 | 176.24 | 0.02293575 | 2.303429 | 112.9101 | 179.2225 | 0.02303429 | 2.306466 | 104.1727 | 210.3258 | 0.02045067 | 2.309087 | 83.85765 | 169.3095 | 0.0204739
|  |  |  | 2.308968 | 90.73381 | 188.8289 | 0.02016499 | 2.312065 | 109.724 | 176.5107 | 0.02296651 | 2.306169 | 113.0335 | 179.4183 | 0.02306169 | 2.309087 | 104.2721 | 210.5264 | 0.0204739 | 2.311827 | 83.98496 | 169.5666 | 0.0204982
|  |  |  | 2.311946 | 90.87626 | 189.1254 | 0.02019099 | 2.314805 | 109.8204 | 176.6658 | 0.02299373 | 2.309027 | 113.1709 | 179.6363 | 0.02309027 | 2.311827 | 104.4072 | 210.7993 | 0.0204982 | 2.314924 | 84.12395 | 169.8472 | 0.02052566
|  |  |  | 2.314864 | 90.99623 | 189.3751 | 0.02021648 | 2.317544 | 109.9691 | 176.905 | 0.02302094 | 2.312124 | 113.3538 | 179.9267 | 0.02312124 | 2.314864 | 104.2343 | 210.4502 | 0.02052513 | 2.317604 | 84.2109375 | 170.0228 | 0.02054942
|  |  |  | 2.317485 | 91.0905 | 189.5712 | 0.02023937 | 2.320582 | 110.1288 | 177.1618 | 0.02305111 | 2.314864 | 113.4684 | 180.1085 | 0.02314864 | 2.317544 | 103.9508 | 209.8777 | 0.02054889 | 2.320403 | 84.33662 | 170.2766 | 0.02057424
|  |  |  | 2.320403 | 91.24233 | 189.8872 | 0.02026485 | 2.323262 | 110.2197 | 177.3082 | 0.02307774 | 2.317604 | 113.6199 | 180.349 | 0.02317604 | 2.320344 | 104.1095 | 210.1982 | 0.02057371 | 2.323441 | 84.46931 | 170.5445 | 0.02060117
|  |  |  | 2.323322 | 91.35356 | 190.1187 | 0.02029034 | 2.326121 | 110.3867 | 177.5767 | 0.02310613 | 2.320641 | 113.7867 | 180.6138 | 0.02320641 | 2.323322 | 104.2567 | 210.4953 | 0.02060012 | 2.326061 | 84.54945 | 170.7063 | 0.02062441
|  |  |  | 2.326002 | 91.45135 | 190.3222 | 0.02031375 | 2.329099 | 110.5487 | 177.8375 | 0.02313571 | 2.323262 | 113.8997 | 180.7932 | 0.02323262 | 2.326002 | 104.3669 | 210.7179 | 0.02062388 | 2.32886 | 84.67809 | 170.966 | 0.02064923
|  |  |  | 2.329039 | 91.60408 | 190.6401 | 0.02034028 | 2.331779 | 110.6458 | 177.9936 | 0.02316234 | 2.326061 | 114.0664 | 181.0578 | 0.02326061 | 2.32892 | 104.5254 | 211.0379 | 0.02064976 | 2.331838 | 84.79536 | 171.2028 | 0.02067563
|  |  |  | 2.331838 | 91.70802 | 190.8564 | 0.02036472 | 2.334638 | 110.8135 | 178.2633 | 0.02319073 | 2.329039 | 114.2174 | 181.2975 | 0.02329039 | 2.331898 | 104.6745 | 211.3389 | 0.02067616 | 2.334459 | 84.88501 | 171.3838 | 0.02069887
|  |  |  | 2.334519 | 91.81061 | 191.0699 | 0.02038813 | 2.337556 | 110.9549 | 178.4909 | 0.02321972 | 2.331719 | 114.3295 | 181.4754 | 0.02331719 | 2.334519 | 104.7838 | 211.5596 | 0.0206994 | 2.337318 | 84.99997 | 171.6159 | 0.02072422
|  |  |  | 2.337496 | 91.97752 | 191.4173 | 0.02041414 | 2.340177 | 111.0404 | 178.6283 | 0.02324575 | 2.334638 | 114.4922 | 181.7336 | 0.02334638 | 2.337496 | 104.9432 | 211.8815 | 0.0207258 | 2.340296 | 85.10579 | 171.8295 | 0.02075062
|  |  |  | 2.340296 | 92.06714 | 191.6038 | 0.02043858 | 2.343095 | 111.2155 | 178.91 | 0.02327474 | 2.337556 | 114.6372 | 181.9639 | 0.02337556 | 2.340415 | 105.0755 | 212.1485 | 0.02075168 | 2.342916 | 85.19437 | 172.0084 | 0.02077386
|  |  |  | 2.343035 | 92.17964 | 191.8379 | 0.02046251 | 2.346013 | 111.3465 | 179.1208 | 0.02330373 | 2.340177 | 114.7517 | 182.1455 | 0.02340177 | 2.343095 | 105.2072 | 212.4145 | 0.02077544 | 2.345775 | 85.33636 | 172.295 | 0.02079921
|  |  |  | 2.346073 | 92.33092 | 192.1527 | 0.02048904 | 2.348634 | 111.4423 | 179.2749 | 0.02332976 | 2.343095 | 114.9233 | 182.4179 | 0.02343095 | 2.346013 | 105.3705 | 212.7441 | 0.02080132 | 2.348693 | 85.42873 | 172.4816 | 0.02082508
|  |  |  | 2.348813 | 92.41893 | 192.3359 | 0.02051296 | 2.351552 | 111.6206 | 179.5617 | 0.02335875 | 2.345954 | 115.0712 | 182.6527 | 0.02345954 | 2.348872 | 105.5008 | 213.0072 | 0.02082667 | 2.351433 | 85.52351 | 172.6729 | 0.02084937
|  |  |  | 2.351552 | 92.53515 | 192.5777 | 0.02053689 | 2.354411 | 111.7412 | 179.7558 | 0.02338715 | 2.348574 | 115.1927 | 182.8455 | 0.02348574 | 2.351552 | 105.6222 | 213.2523 | 0.02085043 | 2.354471 | 85.65766 | 172.9438 | 0.02087631
|  |  |  | 2.35459 | 92.67665 | 192.8722 | 0.02056342 | 2.357151 | 111.8682 | 179.9601 | 0.02341436 | 2.351552 | 115.3634 | 183.1165 | 0.02351552 | 2.35453 | 105.7756 | 213.562 | 0.02087683 | 2.357329 | 85.75301 | 173.1363 | 0.02090165
|  |  |  | 2.35721 | 92.76971 | 193.0659 | 0.0205863 | 2.360188 | 112.042 | 180.2397 | 0.02344454 | 2.354471 | 115.5049 | 183.3411 | 0.02354471 | 2.35727 | 105.9016 | 213.8165 | 0.02090113 | 2.36001 | 85.85831 | 173.3489 | 0.02092542
|  |  |  | 2.36001 | 92.89342 | 193.3234 | 0.02061075 | 2.363047 | 112.1363 | 180.3913 | 0.02347293 | 2.35721 | 115.6155 | 183.5166 | 0.0235721 | 2.35995 | 106.0311 | 214.078 | 0.02092489 | 2.363047 | 85.9902 | 173.6152 | 0.02095235
|  |  |  | 2.362987 | 93.04156 | 193.6317 | 0.02063676 | 2.365727 | 112.2597 | 180.5898 | 0.02349956 | 2.360307 | 115.8073 | 183.821 | 0.02360307 | 2.362987 | 106.1813 | 214.3811 | 0.02095182 | 2.365846 | 86.07489 | 173.7862 | 0.02097717
|  |  |  | 2.365668 | 93.12651 | 193.8084 | 0.02066016 | 2.368824 | 112.4458 | 180.8893 | 0.02353032 | 2.363107 | 115.9221 | 184.0034 | 0.02363107 | 2.365727 | 106.2972 | 214.6153 | 0.02097611 | 2.368467 | 86.18114 | 174.0007 | 0.02100041
|  |  |  | 2.368527 | 93.25425 | 194.0743 | 0.02068513 | 2.371504 | 112.5277 | 181.021 | 0.02355694 | 2.365727 | 116.0517 | 184.209 | 0.02365727 | 2.368407 | 106.4329 | 214.8891 | 0.02099988 | 2.371504 | 86.31414 | 174.2692 | 0.02102734
|  |  |  | 2.371504 | 93.38113 | 194.3384 | 0.02071114 | 2.374185 | 112.6603 | 181.2343 | 0.02358357 | 2.368765 | 116.2273 | 184.4878 | 0.02368765 | 2.371445 | 106.5928 | 215.2121 | 0.02102681 | 2.374304 | 86.38851 | 174.4194 | 0.02105216
|  |  |  | 2.374125 | 93.47707 | 194.538 | 0.02073402 | 2.377222 | 112.8441 | 181.5299 | 0.02361374 | 2.371445 | 116.2566 | 184.5343 | 0.02371445 | 2.374185 | 106.7118 | 215.4524 | 0.0210511 | 2.377043 | 86.50541 | 174.6554 | 0.02107645
|  |  |  | 2.377103 | 93.61373 | 194.8224 | 0.02076003 | 2.379962 | 112.9227 | 181.6564 | 0.02364095 | 2.374244 | 115.5075 | 183.3453 | 0.02374244 | 2.377043 | 106.8552 | 215.7418 | 0.02107645 | 2.380021 | 86.62498 | 174.8968 | 0.02110285
|  |  |  | 2.380021 | 93.72692 | 195.058 | 0.02078552 | 2.382761 | 113.079 | 181.9079 | 0.02366876 | 2.377282 | 115.8154 | 183.8339 | 0.02377282 | 2.38014 | 107.0019 | 216.038 | 0.02110391 | 2.382642 | 86.69552 | 175.0392 | 0.02112609
|  |  |  | 2.382642 | 93.81726 | 195.246 | 0.02080841 | 2.385739 | 113.2353 | 182.1593 | 0.02369834 | 2.379962 | 115.9437 | 184.0376 | 0.02379962 | 2.38282 | 107.1113 | 216.2589 | 0.02112767 | 2.385441 | 86.81414 | 175.2787 | 0.02115091
|  |  |  | 2.385679 | 93.95164 | 195.5256 | 0.02083493 | 2.38836 | 113.319 | 182.2938 | 0.02372437 | 2.382761 | 116.0737 | 184.2439 | 0.02382761 | 2.385679 | 107.2443 | 216.5273 | 0.02115302 | 2.388419 | 86.93613 | 175.525 | 0.02117732
|  |  |  | 2.388538 | 93.11008 | 193.7743 | 0.0208599 | 2.391159 | 113.4735 | 182.5424 | 0.02375218 | 2.385739 | 116.2324 | 184.4959 | 0.02385739 | 2.388657 | 107.3952 | 216.832 | 0.02117943 | 2.391099 | 87.02053 | 175.6954 | 0.02120108
|  |  |  | 2.391218 | 93.36846 | 194.312 | 0.02088331 | 2.394137 | 113.6187 | 182.776 | 0.02378176 | 2.38836 | 116.3355 | 184.6595 | 0.0238836 | 2.391278 | 107.5015 | 217.0466 | 0.02120266 | 2.393898 | 87.14399 | 175.9447 | 0.0212259
|  |  |  | 2.394256 | 93.55186 | 194.6937 | 0.02090983 | 2.396817 | 113.5813 | 182.7159 | 0.02380838 | 2.391159 | 116.501 | 184.9223 | 0.02391159 | 2.394137 | 107.6506 | 217.3477 | 0.02122801 | 2.396936 | 87.24558 | 176.1498 | 0.02125283
|  |  |  | 2.396995 | 93.65452 | 194.9073 | 0.02093376 | 2.399676 | 112.7906 | 181.4439 | 0.02383678 | 2.394196 | 116.6679 | 185.1872 | 0.02394196 | 2.397055 | 107.7914 | 217.632 | 0.02125389 | 2.399676 | 87.33916 | 176.3387 | 0.02127712
|  |  |  | 2.399735 | 93.76305 | 195.1332 | 0.02095769 | 2.402653 | 113.0558 | 181.8705 | 0.02386636 | 2.396817 | 116.783 | 185.3698 | 0.02396817 | 2.399735 | 107.8897 | 217.8305 | 0.02127765 | 2.402653 | 87.46217 | 176.5871 | 0.02130353
|  |  |  | 2.402713 | 93.90675 | 195.4322 | 0.02098369 | 2.405393 | 113.1388 | 182.0041 | 0.02389357 | 2.399735 | 116.9547 | 185.6424 | 0.02399735 | 2.402713 | 108.0485 | 218.1511 | 0.02130406 | 2.405631 | 87.56242 | 176.7895 | 0.02132993
|  |  |  | 2.405393 | 93.99976 | 195.6258 | 0.0210071 | 2.408431 | 113.3054 | 182.272 | 0.02392374 | 2.402713 | 117.0984 | 185.8706 | 0.02402713 | 2.405512 | 108.168 | 218.3924 | 0.02132888 | 2.408252 | 87.65024 | 176.9668 | 0.02135317
|  |  |  | 2.408133 | 94.12774 | 195.8921 | 0.02103103 | 2.41129 | 113.4055 | 182.433 | 0.02395214 | 2.405393 | 117.2174 | 186.0593 | 0.02405393 | 2.408133 | 108.2735 | 218.6054 | 0.02135211 | 2.41117 | 87.77415 | 177.217 | 0.02137904
|  |  |  | 2.41117 | 94.27921 | 196.2074 | 0.02105755 | 2.41391 | 113.5145 | 182.6084 | 0.02397817 | 2.408431 | 117.3958 | 186.3425 | 0.02408431 | 2.411111 | 108.432 | 218.9253 | 0.02137852 | 2.414029 | 87.88057 | 177.4318 | 0.02140439
|  |  |  | 2.413851 | 94.36267 | 196.3811 | 0.02108096 | 2.416888 | 113.7182 | 182.9361 | 0.02400775 | 2.41123 | 117.529 | 186.5539 | 0.0241123 | 2.41391 | 108.5511 | 219.1659 | 0.02140334 | 2.41665 | 87.98197 | 177.6366 | 0.02142763
|  |  |  | 2.41659 | 94.4813 | 196.6279 | 0.02110489 | 2.419687 | 113.8159 | 183.0933 | 0.02403556 | 2.413851 | 117.6482 | 186.7432 | 0.02413851 | 2.41659 | 108.6718 | 219.4095 | 0.0214271 | 2.419628 | 88.10023 | 177.8753 | 0.02145403
|  |  |  | 2.419568 | 94.62524 | 196.9275 | 0.0211309 | 2.422367 | 113.9134 | 183.2502 | 0.02406218 | 2.416888 | 117.8305 | 187.0326 | 0.02416888 | 2.419628 | 108.8227 | 219.7143 | 0.02145403 | 2.422486 | 88.19547 | 178.0676 | 0.02147938
|  |  |  | 2.422308 | 94.73189 | 197.1494 | 0.02115482 | 2.425345 | 114.0582 | 183.483 | 0.02409176 | 2.419628 | 117.9516 | 187.2248 | 0.02419628 | 2.422427 | 108.9404 | 219.9519 | 0.02147885 | 2.425167 | 88.28524 | 178.2489 | 0.02150315
|  |  |  | 2.425226 | 94.85826 | 197.4124 | 0.02118031 | 2.428145 | 114.1592 | 183.6455 | 0.02411957 | 2.422308 | 118.0868 | 187.4394 | 0.02422308 | 2.425226 | 109.0723 | 220.2183 | 0.02150367 | 2.428145 | 88.41303 | 178.5069 | 0.02152955
|  |  |  | 2.428264 | 94.98853 | 197.6836 | 0.02120684 | 2.430884 | 114.2872 | 183.8514 | 0.02414679 | 2.425345 | 118.2651 | 187.7224 | 0.02425345 | 2.428323 | 109.2121 | 220.5005 | 0.02153113 | 2.430884 | 88.48753 | 178.6573 | 0.02155384
|  |  |  | 2.430944 | 95.08544 | 197.8852 | 0.02123024 | 2.433862 | 114.4747 | 184.153 | 0.02417637 | 2.428145 | 118.3796 | 187.9042 | 0.02428145 | 2.431003 | 109.3131 | 220.7044 | 0.0215549 | 2.433565 | 88.59381 | 178.8719 | 0.02157761
|  |  |  | 2.433862 | 95.16715 | 198.0553 | 0.02125573 | 2.436602 | 114.5437 | 184.2641 | 0.02420358 | 2.430884 | 118.5228 | 188.1314 | 0.02430884 | 2.433743 | 109.4377 | 220.9559 | 0.02157919 | 2.436602 | 88.71467 | 179.1159 | 0.02160454
|  |  |  | 2.436781 | 95.30893 | 198.3503 | 0.02128122 | 2.439282 | 114.6887 | 184.4973 | 0.0242302 | 2.433862 | 118.6926 | 188.401 | 0.02433862 | 2.436721 | 109.5781 | 221.2393 | 0.02160559 | 2.439342 | 88.78978 | 179.2675 | 0.02162883
|  |  |  | 2.439401 | 95.40477 | 198.5498 | 0.0213041 | 2.442379 | 114.8607 | 184.7739 | 0.02426096 | 2.436542 | 118.8001 | 188.5715 | 0.02436542 | 2.439401 | 109.6589 | 221.4024 | 0.02162936 | 2.442081 | 88.90306 | 179.4963 | 0.02165312
|  |  |  | 2.44226 | 95.53965 | 198.8305 | 0.02132907 | 2.445059 | 114.9329 | 184.8901 | 0.02428759 | 2.439282 | 118.8808 | 188.6997 | 0.02439282 | 2.4422 | 109.7409 | 221.5681 | 0.02165418 | 2.445119 | 89.01804 | 179.7284 | 0.02168005
|  |  |  | 2.445178 | 95.6536 | 199.0677 | 0.02135456 | 2.447858 | 115.0981 | 185.1559 | 0.02431539 | 2.44232 | 119.0552 | 188.9765 | 0.0244232 | 2.445238 | 109.3097 | 220.6975 | 0.02168111 | 2.447858 | 89.09868 | 179.8912 | 0.02170434
|  |  |  | 2.447858 | 95.74358 | 199.2549 | 0.02137796 | 2.450836 | 115.2602 | 185.4167 | 0.02434497 | 2.445059 | 119.1709 | 189.1602 | 0.02445059 | 2.447918 | 109.4474 | 220.9754 | 0.02170487 | 2.450717 | 89.20884 | 180.1136 | 0.02172969
|  |  |  | 2.450836 | 95.89971 | 199.5798 | 0.02140397 | 2.453576 | 115.3355 | 185.5378 | 0.02437219 | 2.447858 | 119.3195 | 189.3961 | 0.02447858 | 2.450717 | 109.5757 | 221.2346 | 0.02172969 | 2.453755 | 88.85196 | 179.3931 | 0.02175663
|  |  |  | 2.453636 | 95.99705 | 199.7824 | 0.02142842 | 2.456435 | 115.5187 | 185.8325 | 0.02440059 | 2.450836 | 119.4872 | 189.6622 | 0.02450836 | 2.453695 | 109.6961 | 221.4777 | 0.0217561 | 2.456375 | 88.4477 | 178.5769 | 0.02177986
|  |  |  | 2.456256 | 96.1015 | 199.9998 | 0.0214513 | 2.459473 | 115.655 | 186.0517 | 0.02443076 | 2.453576 | 119.6017 | 189.844 | 0.02453576 | 2.456316 | 109.7556 | 221.5977 | 0.02177933 | 2.459234 | 88.6009 | 178.8862 | 0.02180521
|  |  |  | 2.459294 | 96.24805 | 200.3048 | 0.02147783 | 2.462033 | 115.7364 | 186.1828 | 0.0244562 | 2.456495 | 119.7652 | 190.1035 | 0.02456495 | 2.459234 | 109.8761 | 221.841 | 0.02180521 | 2.462212 | 88.71765 | 179.1219 | 0.02183162
|  |  |  | 2.462033 | 96.34581 | 200.5082 | 0.02150176 | 2.464952 | 115.9179 | 186.4747 | 0.02448519 | 2.459413 | 119.9109 | 190.3347 | 0.02459413 | 2.462153 | 109.9504 | 221.9911 | 0.02183109 | 2.464833 | 88.80994 | 179.3083 | 0.02185485
|  |  |  | 2.464773 | 96.4584 | 200.7425 | 0.02152569 | 2.46787 | 116.0439 | 186.6775 | 0.02451418 | 2.461974 | 120.0103 | 190.4926 | 0.02461974 | 2.464773 | 110.0307 | 222.1532 | 0.02185432 | 2.467691 | 88.95627 | 179.6037 | 0.0218802
|  |  |  | 2.467811 | 96.59803 | 201.0331 | 0.02155221 | 2.470491 | 116.1376 | 186.8282 | 0.02454021 | 2.464892 | 120.189 | 190.7762 | 0.02464892 | 2.467751 | 110.1259 | 222.3454 | 0.02188073 | 2.470669 | 89.06425 | 179.8217 | 0.0219066
|  |  |  | 2.47055 | 96.69727 | 201.2397 | 0.02157614 | 2.473469 | 116.3198 | 187.1212 | 0.02456979 | 2.46787 | 120.317 | 190.9794 | 0.0246787 | 2.470669 | 110.213 | 222.5212 | 0.0219066 | 2.47335 | 89.1603 | 180.0156 | 0.02193037
|  |  |  | 2.473409 | 96.81104 | 201.4764 | 0.02160111 | 2.476387 | 116.4309 | 187.2999 | 0.02459878 | 2.47055 | 120.4198 | 191.1426 | 0.0247055 | 2.473409 | 110.3064 | 222.7097 | 0.02193089 | 2.476328 | 89.30125 | 180.3002 | 0.02195677
|  |  |  | 2.476506 | 96.94613 | 201.7576 | 0.02162815 | 2.479067 | 116.5351 | 187.4675 | 0.0246254 | 2.473528 | 120.5478 | 191.3457 | 0.02473528 | 2.476447 | 110.4537 | 223.0073 | 0.02195783 | 2.479127 | 89.39574 | 180.491 | 0.02198159
|  |  |  | 2.479127 | 97.02564 | 201.9231 | 0.02165104 | 2.482045 | 116.7093 | 187.7478 | 0.02465498 | 2.476447 | 120.1446 | 190.7057 | 0.02476447 | 2.479246 | 110.5288 | 223.1588 | 0.02198265 | 2.481747 | 89.49635 | 180.6941 | 0.02200483
|  |  |  | 2.481926 | 97.1534 | 202.1889 | 0.02167549 | 2.484844 | 116.7943 | 187.8846 | 0.02468279 | 2.479127 | 119.8862 | 190.2955 | 0.02479127 | 2.481866 | 110.6433 | 223.39 | 0.02200588 | 2.484785 | 89.6349 | 180.9739 | 0.02203176
|  |  |  | 2.484904 | 97.2677 | 202.4268 | 0.02170149 | 2.487524 | 116.8867 | 188.0332 | 0.02470941 | 2.482105 | 120.1473 | 190.71 | 0.02482105 | 2.484904 | 110.7777 | 223.6613 | 0.02203281 | 2.487584 | 89.73027 | 181.1664 | 0.02205658
|  |  |  | 2.487584 | 97.36758 | 202.6347 | 0.0217249 | 2.490503 | 117.0158 | 188.2409 | 0.02473899 | 2.484844 | 120.2626 | 190.893 | 0.02484844 | 2.487644 | 110.8711 | 223.8499 | 0.02205711 | 2.490264 | 89.84489 | 181.3978 | 0.02208034
|  |  |  | 2.490443 | 97.47775 | 202.864 | 0.02174987 | 2.493302 | 117.0117 | 188.2343 | 0.0247668 | 2.487465 | 120.377 | 191.0746 | 0.02487465 | 2.490324 | 110.9931 | 224.0963 | 0.02208087 | 2.493302 | 89.97511 | 181.6607 | 0.02210727
|  |  |  | 2.493421 | 97.51758 | 202.9468 | 0.02177588 | 2.495982 | 117.0573 | 188.3077 | 0.02479342 | 2.490503 | 120.5555 | 191.3579 | 0.02490503 | 2.493421 | 111.1396 | 224.3921 | 0.02210833 | 2.496101 | 90.06001 | 181.8321 | 0.0221321
|  |  |  | 2.496041 | 96.71793 | 201.2827 | 0.02179876 | 2.499019 | 117.174 | 188.4954 | 0.02482359 | 2.493242 | 120.6714 | 191.5419 | 0.02493242 | 2.496101 | 111.2293 | 224.5732 | 0.0221321 | 2.498841 | 90.18058 | 182.0756 | 0.02215639
|  |  |  | 2.49896 | 96.96918 | 201.8055 | 0.02182425 | 2.501759 | 117.2084 | 188.5507 | 0.02485081 | 2.495982 | 120.8056 | 191.7549 | 0.02495982 | 2.4989 | 111.3573 | 224.8316 | 0.02215692 | 2.501938 | 90.31603 | 182.3491 | 0.02218385
|  |  |  | 2.501819 | 97.09851 | 202.0747 | 0.02184922 | 2.504558 | 117.3102 | 188.7144 | 0.02487861 | 2.49896 | 120.9838 | 192.0378 | 0.0249896 | 2.501938 | 111.4987 | 225.1172 | 0.02218385 | 2.504558 | 90.39428 | 182.507 | 0.02220708
|  |  |  | 2.504439 | 97.17979 | 202.2438 | 0.0218721 | 2.507596 | 117.449 | 188.9378 | 0.02490879 | 2.501699 | 121.1073 | 192.2338 | 0.02501699 | 2.504558 | 111.584 | 225.2892 | 0.02220708 | 2.507298 | 90.51827 | 182.7574 | 0.02223138
|  |  |  | 2.507417 | 97.3374 | 202.5719 | 0.02189811 | 2.510276 | 117.4933 | 189.009 | 0.02493541 | 2.504499 | 121.2581 | 192.4731 | 0.02504499 | 2.507417 | 111.7218 | 225.5676 | 0.02223243 | 2.510336 | 90.64012 | 183.0034 | 0.02225831
|  |  |  | 2.510276 | 97.44136 | 202.7882 | 0.02192308 | 2.513016 | 117.6332 | 189.2341 | 0.02496262 | 2.507596 | 121.4348 | 192.7536 | 0.02507596 | 2.510395 | 111.8626 | 225.8518 | 0.02225884 | 2.513075 | 90.73437 | 183.1937 | 0.0222826
|  |  |  | 2.512956 | 97.5471 | 203.0083 | 0.02194648 | 2.516053 | 117.7654 | 189.4467 | 0.02499279 | 2.510216 | 121.5353 | 192.9132 | 0.02510216 | 2.513016 | 111.9446 | 226.0175 | 0.02228207 | 2.515874 | 90.84679 | 183.4207 | 0.02230742
|  |  |  | 2.515934 | 97.70452 | 203.3359 | 0.02197249 | 2.518733 | 117.8322 | 189.5542 | 0.02501942 | 2.513075 | 121.709 | 193.1889 | 0.02513075 | 2.515874 | 112.0912 | 226.3134 | 0.02230742 | 2.518912 | 90.96787 | 183.6651 | 0.02233435
|  |  |  | 2.518793 | 97.8046875 | 203.5443 | 0.02199746 | 2.521592 | 117.9931 | 189.813 | 0.02504781 | 2.516113 | 121.8603 | 193.429 | 0.02516113 | 2.518793 | 112.2211 | 226.5755 | 0.0223333 | 2.521592 | 91.05206 | 183.8351 | 0.02235812
|  |  |  | 2.521533 | 97.91821 | 203.7806 | 0.02202138 | 2.524629 | 118.1063 | 189.9951 | 0.02507799 | 2.518793 | 121.9696 | 193.6025 | 0.02518793 | 2.521533 | 112.3351 | 226.8057 | 0.02235759 | 2.524391 | 91.18005 | 184.0935 | 0.02238294
|  |  |  | 2.52457 | 98.05417 | 204.0636 | 0.02204791 | 2.52725 | 118.194 | 190.1362 | 0.02510402 | 2.521652 | 122.1372 | 193.8686 | 0.02521652 | 2.524451 | 112.4835 | 227.1055 | 0.02238346 | 2.52731 | 91.27755 | 184.2904 | 0.02240881
|  |  |  | 2.52731 | 98.13934 | 204.2408 | 0.02207184 | 2.530109 | 118.3003 | 190.3072 | 0.02513242 | 2.524629 | 122.2829 | 194.0999 | 0.02524629 | 2.527369 | 112.595 | 227.3305 | 0.02240934 | 2.52993 | 91.37131 | 184.4797 | 0.02243205
|  |  |  | 2.530049 | 98.26498 | 204.5023 | 0.02209576 | 2.533027 | 117.5492 | 189.0989 | 0.0251614 | 2.52725 | 122.3897 | 194.2694 | 0.0252725 | 2.52999 | 112.6902 | 227.5228 | 0.02243258 | 2.532849 | 91.49764 | 184.7347 | 0.02245792
|  |  |  | 2.533027 | 98.41017 | 204.8044 | 0.02212177 | 2.535648 | 117.7745 | 189.4614 | 0.02518744 | 2.530109 | 122.5647 | 194.5471 | 0.02530109 | 2.532968 | 112.8585 | 227.8625 | 0.02245898 | 2.535767 | 91.59681 | 184.935 | 0.0224838
|  |  |  | 2.535708 | 98.49939 | 204.9901 | 0.02214518 | 2.538566 | 117.9711 | 189.7777 | 0.02521642 | 2.533027 | 122.6992 | 194.7607 | 0.02533027 | 2.535827 | 112.9637 | 228.075 | 0.02248433 | 2.538447 | 91.68071 | 185.1044 | 0.02250756
|  |  |  | 2.538447 | 98.62106 | 205.2433 | 0.0221691 | 2.541425 | 118.0731 | 189.9417 | 0.02524482 | 2.535648 | 122.8198 | 194.9521 | 0.02535648 | 2.538507 | 113.0677 | 228.285 | 0.02250809 | 2.541425 | 91.82196 | 185.3895 | 0.02253397
|  |  |  | 2.541544 | 98.76262 | 205.5379 | 0.02219615 | 2.544105 | 118.1801 | 190.1138 | 0.02527145 | 2.538626 | 122.9944 | 195.2292 | 0.02538626 | 2.541604 | 113.2292 | 228.611 | 0.02253555 | 2.544284 | 91.91351 | 185.5744 | 0.02255932
|  |  |  | 2.544224 | 98.84709 | 205.7137 | 0.02221956 | 2.547083 | 118.3592 | 190.402 | 0.02530103 | 2.541485 | 123.1183 | 195.4259 | 0.02541485 | 2.544403 | 113.3233 | 228.801 | 0.02256037 | 2.546964 | 92.01892 | 185.7872 | 0.02258308
|  |  |  | 2.547083 | 98.97079 | 205.9712 | 0.02224453 | 2.549942 | 118.4632 | 190.5693 | 0.02532942 | 2.544105 | 123.2378 | 195.6155 | 0.02544105 | 2.547083 | 113.4493 | 229.0553 | 0.02258414 | 2.550001 | 92.1547 | 186.0614 | 0.02261001
|  |  |  | 2.550061 | 99.10472 | 206.2499 | 0.02227053 | 2.552622 | 118.5964 | 190.7836 | 0.02535605 | 2.547083 | 123.4106 | 195.8899 | 0.02547083 | 2.550121 | 113.5913 | 229.3421 | 0.02261107 | 2.552801 | 92.22635 | 186.206 | 0.02263483
|  |  |  | 2.552682 | 99.19066 | 206.4287 | 0.02229342 | 2.555719 | 118.7771 | 191.0742 | 0.02538681 | 2.549882 | 123.5357 | 196.0884 | 0.02549882 | 2.552801 | 113.6842 | 229.5296 | 0.02263483 | 2.555481 | 92.33025 | 186.4158 | 0.0226586
|  |  |  | 2.555541 | 99.32969 | 206.7181 | 0.02231839 | 2.558459 | 118.8477 | 191.1878 | 0.02541402 | 2.552682 | 123.6704 | 196.3023 | 0.02552682 | 2.555481 | 113.802 | 229.7674 | 0.0226586 | 2.558518 | 92.46435 | 186.6865 | 0.02268553
|  |  |  | 2.558518 | 99.45789 | 206.9849 | 0.02234439 | 2.561199 | 118.9909 | 191.4181 | 0.02544124 | 2.555779 | 123.8553 | 196.5957 | 0.02555779 | 2.558459 | 113.4006 | 228.957 | 0.022685 | 2.561318 | 92.54326 | 186.8459 | 0.02271035
|  |  |  | 2.561139 | 99.54105 | 207.1579 | 0.02236728 | 2.564236 | 119.1613 | 191.6923 | 0.02547141 | 2.558518 | 123.9562 | 196.7559 | 0.02558518 | 2.561199 | 113.4319 | 229.0202 | 0.02270929 | 2.564057 | 92.65836 | 187.0782 | 0.02273464
|  |  |  | 2.563998 | 99.67814 | 207.4432 | 0.02239225 | 2.566916 | 119.2467 | 191.8297 | 0.02549803 | 2.561258 | 124.0975 | 196.9802 | 0.02561258 | 2.563998 | 113.5907 | 229.3409 | 0.02273411 | 2.567095 | 92.78333 | 187.3306 | 0.02276157
|  |  |  | 2.566976 | 99.79847 | 207.6937 | 0.02241826 | 2.569715 | 119.3939 | 192.0664 | 0.02552584 | 2.564355 | 124.2191 | 197.1732 | 0.02564355 | 2.567035 | 113.7234 | 229.6087 | 0.02276104 | 2.569775 | 92.85684 | 187.479 | 0.02278534
|  |  |  | 2.569715 | 99.89336 | 207.8912 | 0.02244218 | 2.572812 | 119.5457 | 192.3107 | 0.0255566 | 2.566976 | 124.3122 | 197.321 | 0.02566976 | 2.569656 | 113.8114 | 229.7865 | 0.02278428 | 2.572515 | 92.97992 | 187.7275 | 0.02280963
|  |  |  | 2.572693 | 100.0346 | 208.1851 | 0.02246819 | 2.575433 | 119.6299 | 192.4461 | 0.02558264 | 2.569715 | 124.4533 | 197.5449 | 0.02569715 | 2.572574 | 113.9738 | 230.1143 | 0.02281016 | 2.575492 | 93.09047 | 187.9507 | 0.02283603
|  |  |  | 2.575552 | 100.1244 | 208.372 | 0.02249315 | 2.578232 | 119.7991 | 192.7183 | 0.02561044 | 2.572753 | 124.6308 | 197.8267 | 0.02572753 | 2.575552 | 114.1081 | 230.3855 | 0.02283656 | 2.578113 | 93.17262 | 188.1166 | 0.02285927
|  |  |  | 2.578173 | 100.2255 | 208.5823 | 0.02251604 | 2.58121 | 119.9434 | 192.9505 | 0.02564002 | 2.575433 | 124.7248 | 197.9759 | 0.02575433 | 2.578232 | 114.2077 | 230.5865 | 0.02286033 | 2.580972 | 93.29298 | 188.3595 | 0.02288462
|  |  |  | 2.581151 | 100.3736 | 208.8907 | 0.02254205 | 2.583831 | 120.0179 | 193.0703 | 0.02566605 | 2.578292 | 124.8806 | 198.2231 | 0.02578292 | 2.581151 | 114.3657 | 230.9055 | 0.0228862 | 2.584009 | 93.38916 | 188.5537 | 0.02291155
|  |  |  | 2.58395 | 100.4739 | 209.0993 | 0.0225665 | 2.58669 | 120.1838 | 193.3371 | 0.02569445 | 2.58127 | 125.0279 | 198.457 | 0.0258127 | 2.584129 | 114.4963 | 231.1693 | 0.02291261 | 2.58663 | 93.47046 | 188.7179 | 0.02293479
|  |  |  | 2.58669 | 100.5634 | 209.2855 | 0.02259042 | 2.589667 | 120.3155 | 193.5491 | 0.02572403 | 2.58389 | 125.1293 | 198.618 | 0.0258389 | 2.586749 | 114.6082 | 231.3953 | 0.02293584 | 2.589489 | 93.60135 | 188.9822 | 0.02296013
|  |  |  | 2.589727 | 100.7235 | 209.6189 | 0.02261695 | 2.592288 | 120.3809 | 193.6542 | 0.02575006 | 2.58669 | 125.2827 | 198.8614 | 0.0258669 | 2.589727 | 114.7526 | 231.6867 | 0.02296225 | 2.592407 | 93.70778 | 189.197 | 0.02298601
|  |  |  | 2.592526 | 100.7965 | 209.7707 | 0.0226414 | 2.595206 | 120.5743 | 193.9653 | 0.02577905 | 2.589608 | 125.4218 | 199.0822 | 0.02589608 | 2.592586 | 114.8672 | 231.9181 | 0.0229876 | 2.595087 | 93.79553 | 189.3742 | 0.02300977
|  |  |  | 2.595266 | 100.9038 | 209.9941 | 0.02266532 | 2.598125 | 120.6871 | 194.1468 | 0.02580804 | 2.592229 | 125.53 | 199.2539 | 0.02592229 | 2.595206 | 114.9835 | 232.1529 | 0.02301083 | 2.598125 | 93.91709 | 189.6196 | 0.02303671
|  |  |  | 2.598244 | 100.1381 | 208.4004 | 0.02269133 | 2.600805 | 120.7954 | 194.321 | 0.02583466 | 2.595206 | 125.6793 | 199.4909 | 0.02595206 | 2.598184 | 115.135 | 232.4587 | 0.02303723 | 2.601043 | 93.97173 | 189.73 | 0.02306258
|  |  |  | 2.600924 | 100.3402 | 208.821 | 0.02271474 | 2.603902 | 120.9835 | 194.6236 | 0.02586543 | 2.598125 | 124.3041 | 197.3081 | 0.02598125 | 2.600984 | 115.2457 | 232.6823 | 0.02306206 | 2.603723 | 93.1974 | 188.1666 | 0.02308635
|  |  |  | 2.603664 | 100.4975 | 209.1485 | 0.02273866 | 2.606761 | 121.0718 | 194.7658 | 0.02589383 | 2.600865 | 124.7543 | 198.0227 | 0.02600865 | 2.603664 | 115.3699 | 232.9331 | 0.02308582 | 2.606701 | 93.38384 | 188.543 | 0.02311275
|  |  |  | 2.606642 | 100.6397 | 209.4444 | 0.02276467 | 2.609441 | 121.1939 | 194.9621 | 0.02592045 | 2.603962 | 125.0118 | 198.4314 | 0.02603962 | 2.606642 | 115.5345 | 233.2654 | 0.02311222 | 2.60956 | 93.47059 | 188.7181 | 0.0231381
|  |  |  | 2.609322 | 100.7225 | 209.6166 | 0.02278808 | 2.612479 | 121.3697 | 195.245 | 0.02595062 | 2.606761 | 125.1064 | 198.5816 | 0.02606761 | 2.609441 | 115.6311 | 233.4604 | 0.02313704 | 2.612181 | 93.58305 | 188.9452 | 0.02316134
|  |  |  | 2.612181 | 100.8528 | 209.8878 | 0.02281305 | 2.615278 | 121.4422 | 195.3615 | 0.02597842 | 2.609381 | 125.2269 | 198.7729 | 0.02609381 | 2.612121 | 115.7457 | 233.6918 | 0.02316081 | 2.615159 | 93.72639 | 189.2346 | 0.02318774
|  |  |  | 2.615159 | 100.9834 | 210.1597 | 0.02283905 | 2.617958 | 121.55 | 195.535 | 0.02600505 | 2.612419 | 125.4043 | 199.0545 | 0.02612419 | 2.615099 | 115.9056 | 234.0146 | 0.02318721 | 2.617958 | 93.82198 | 189.4276 | 0.02321256
|  |  |  | 2.617839 | 101.0733 | 210.3467 | 0.02286246 | 2.620936 | 121.7058 | 195.7856 | 0.02603463 | 2.615159 | 125.5344 | 199.2609 | 0.02615159 | 2.617839 | 116.0013 | 234.2079 | 0.0232115 | 2.620697 | 93.93602 | 189.6579 | 0.02323685
|  |  |  | 2.620757 | 101.215 | 210.6417 | 0.02288795 | 2.623675 | 120.8796 | 194.4565 | 0.02606184 | 2.617839 | 125.6692 | 199.4748 | 0.02617839 | 2.620697 | 116.1381 | 234.484 | 0.02323685 | 2.623675 | 94.06963 | 189.9276 | 0.02326326
|  |  |  | 2.623675 | 101.331 | 210.883 | 0.02291343 | 2.626356 | 121.0987 | 194.809 | 0.02608847 | 2.620936 | 125.8503 | 199.7624 | 0.02620936 | 2.623795 | 116.2938 | 234.7984 | 0.02326431 | 2.626356 | 94.15158 | 190.0931 | 0.02328702
|  |  |  | 2.626356 | 101.4189 | 211.0659 | 0.02293684 | 2.629393 | 121.2807 | 195.1018 | 0.02611864 | 2.623616 | 125.9405 | 199.9056 | 0.02623616 | 2.626475 | 116.3911 | 234.995 | 0.02328808 | 2.629036 | 94.27485 | 190.342 | 0.02331078
|  |  |  | 2.629274 | 101.5693 | 211.3789 | 0.02296233 | 2.632073 | 121.3485 | 195.2107 | 0.02614526 | 2.626356 | 126.0998 | 200.1584 | 0.02626356 | 2.629274 | 116.5202 | 235.2557 | 0.0233129 | 2.632073 | 94.40194 | 190.5986 | 0.02333772
|  |  |  | 2.632192 | 101.6824 | 211.6143 | 0.02298781 | 2.634813 | 121.5133 | 195.4759 | 0.02617247 | 2.629393 | 126.2743 | 200.4354 | 0.02629393 | 2.632312 | 116.6669 | 235.5517 | 0.02333983 | 2.634813 | 94.4878 | 190.7719 | 0.02336201
|  |  |  | 2.634872 | 101.7772 | 211.8116 | 0.02301122 | 2.63785 | 121.6744 | 195.7351 | 0.02620265 | 2.632014 | 126.3767 | 200.5979 | 0.02632014 | 2.634992 | 116.7565 | 235.7326 | 0.02336359 | 2.637553 | 94.61739 | 191.0335 | 0.0233863
|  |  |  | 2.63791 | 101.9267 | 212.1227 | 0.02303775 | 2.640471 | 121.7615 | 195.8752 | 0.02622868 | 2.634813 | 126.5362 | 200.8511 | 0.02634813 | 2.637791 | 116.8996 | 236.0215 | 0.02338841 | 2.64065 | 94.73243 | 191.2658 | 0.02341376
|  |  |  | 2.640709 | 102.0274 | 212.3323 | 0.02306219 | 2.64333 | 121.9269 | 196.1412 | 0.02625708 | 2.63785 | 126.7056 | 201.12 | 0.0263785 | 2.640769 | 117.0291 | 236.2831 | 0.02341482 | 2.64333 | 94.82205 | 191.4468 | 0.02343752
|  |  |  | 2.643389 | 102.1276 | 212.5409 | 0.0230856 | 2.646367 | 122.0689 | 196.3698 | 0.02628725 | 2.64053 | 126.8107 | 201.2869 | 0.0264053 | 2.643389 | 117.0905 | 236.4069 | 0.02343805 | 2.646248 | 94.9532 | 191.7116 | 0.0234634
|  |  |  | 2.646367 | 102.2725 | 212.8424 | 0.02311161 | 2.649047 | 122.1659 | 196.5257 | 0.02631387 | 2.643389 | 126.9603 | 201.5242 | 0.02643389 | 2.646308 | 116.9734 | 236.1705 | 0.02346393 | 2.649286 | 95.05553 | 191.9182 | 0.02349033
|  |  |  | 2.649107 | 102.3651 | 213.0351 | 0.02313553 | 2.652025 | 122.3445 | 196.813 | 0.02634345 | 2.646367 | 127.1301 | 201.7937 | 0.02646367 | 2.649167 | 117.1099 | 236.4461 | 0.02348928 | 2.651906 | 95.12852 | 192.0655 | 0.02351357
|  |  |  | 2.651787 | 102.4741 | 213.2621 | 0.02315894 | 2.654944 | 122.4652 | 197.0073 | 0.02637244 | 2.649047 | 127.2398 | 201.9679 | 0.02649047 | 2.651787 | 117.2046 | 236.6374 | 0.02351251 | 2.654765 | 95.26849 | 192.3481 | 0.02353892
|  |  |  | 2.654825 | 102.6246 | 213.5752 | 0.02318547 | 2.657564 | 122.5635 | 197.1654 | 0.02639847 | 2.652025 | 127.4116 | 202.2406 | 0.02652025 | 2.654765 | 117.3707 | 236.9727 | 0.02353892 | 2.657684 | 95.35781 | 192.5285 | 0.02356479
|  |  |  | 2.657564 | 102.7042 | 213.7409 | 0.0232094 | 2.660542 | 122.7407 | 197.4504 | 0.02642805 | 2.654944 | 127.5224 | 202.4165 | 0.02654944 | 2.657624 | 117.4841 | 237.2016 | 0.02356427 | 2.660304 | 95.45238 | 192.7194 | 0.02358803
|  |  |  | 2.660244 | 102.8205 | 213.9829 | 0.0232328 | 2.663401 | 122.8595 | 197.6415 | 0.02645645 | 2.657564 | 127.6357 | 202.5964 | 0.02657564 | 2.660244 | 117.5033 | 237.2404 | 0.0235875 | 2.663282 | 95.58073 | 192.9786 | 0.02361443
|  |  |  | 2.663282 | 102.9668 | 214.2874 | 0.02325933 | 2.666022 | 122.9661 | 197.8129 | 0.02648248 | 2.660542 | 127.818 | 202.8857 | 0.02660542 | 2.663282 | 117.4384 | 237.1095 | 0.02361443 | 2.666141 | 95.66302 | 193.1447 | 0.02363978
|  |  |  | 2.666022 | 103.0529 | 214.4665 | 0.02328326 | 2.669059 | 123.1604 | 198.1255 | 0.02651265 | 2.663342 | 127.945 | 203.0873 | 0.02663342 | 2.666141 | 117.6004 | 237.4366 | 0.02363978 | 2.668761 | 95.76534 | 193.3513 | 0.02366302
|  |  |  | 2.668821 | 103.1785 | 214.7279 | 0.0233077 | 2.671858 | 123.2443 | 198.2605 | 0.02654046 | 2.666022 | 128.0618 | 203.2727 | 0.02666022 | 2.66888 | 117.6934 | 237.6243 | 0.02366407 | 2.671799 | 95.89392 | 193.6109 | 0.02368995
|  |  |  | 2.671918 | 103.3152 | 215.0125 | 0.02333475 | 2.674539 | 123.3695 | 198.4619 | 0.02656708 | 2.669 | 128.2403 | 203.5561 | 0.02669 | 2.671978 | 117.8437 | 237.9278 | 0.02369153 | 2.674598 | 95.97446 | 193.7735 | 0.02371477
|  |  |  | 2.674598 | 103.3826 | 215.1527 | 0.02335816 | 2.677517 | 123.5569 | 198.7633 | 0.02659666 | 2.671858 | 128.3534 | 203.7355 | 0.02671858 | 2.674717 | 117.9235 | 238.0888 | 0.02371583 | 2.677278 | 96.06386 | 193.954 | 0.02373853
|  |  |  | 2.677457 | 103.5246 | 215.4483 | 0.02338312 | 2.680256 | 123.6399 | 198.897 | 0.02662388 | 2.674598 | 128.4789 | 203.9348 | 0.02674598 | 2.677397 | 118.0436 | 238.3313 | 0.02373959 | 2.680316 | 96.20822 | 194.2455 | 0.02376547
|  |  |  | 2.680435 | 103.6425 | 215.6936 | 0.02340913 | 2.682996 | 123.7696 | 199.1056 | 0.02665109 | 2.677576 | 128.6586 | 204.22 | 0.02677576 | 2.680435 | 118.1989 | 238.6448 | 0.02376652 | 2.683055 | 96.28126 | 194.3929 | 0.02378976
|  |  |  | 2.683055 | 103.7165 | 215.8476 | 0.02343202 | 2.686033 | 123.9542 | 199.4025 | 0.02668126 | 2.680316 | 128.7647 | 204.3884 | 0.02680316 | 2.683115 | 118.2971 | 238.8432 | 0.02379029 | 2.685735 | 96.38167 | 194.5956 | 0.02381352
|  |  |  | 2.685914 | 103.8673 | 216.1615 | 0.02345698 | 2.688773 | 124.0253 | 199.517 | 0.02670848 | 2.682996 | 128.8954 | 204.5959 | 0.02682996 | 2.685914 | 118.4298 | 239.1112 | 0.02381511 | 2.688773 | 96.51427 | 194.8634 | 0.02384045
|  |  |  | 2.688892 | 103.9671 | 216.3692 | 0.02348299 | 2.691453 | 124.1739 | 199.756 | 0.0267351 | 2.686033 | 129.0746 | 204.8803 | 0.02686033 | 2.688952 | 118.5705 | 239.3951 | 0.02384204 | 2.691572 | 96.58568 | 195.0075 | 0.02386527
|  |  |  | 2.691513 | 104.0187 | 216.4765 | 0.02350588 | 2.694491 | 124.351 | 200.0408 | 0.02676527 | 2.688713 | 129.1724 | 205.0356 | 0.02688713 | 2.691632 | 118.6634 | 239.5827 | 0.0238658 | 2.694372 | 96.70216 | 195.2427 | 0.0238901
|  |  |  | 2.694491 | 103.1494 | 214.6675 | 0.02353188 | 2.69723 | 124.436 | 200.1776 | 0.02679249 | 2.691453 | 129.319 | 205.2683 | 0.02691453 | 2.694431 | 118.7904 | 239.8391 | 0.02389062 | 2.697469 | 96.82271 | 195.4861 | 0.02391755
|  |  |  | 2.69729 | 103.3001 | 214.9809 | 0.02355633 | 2.700089 | 124.6029 | 200.4461 | 0.02682089 | 2.694491 | 129.4719 | 205.511 | 0.02694491 | 2.697409 | 118.9183 | 240.0974 | 0.02391703 | 2.700089 | 96.89293 | 195.6279 | 0.02394079
|  |  |  | 2.69991 | 103.4354 | 215.2627 | 0.02357922 | 2.703186 | 124.7399 | 200.6664 | 0.02685165 | 2.69723 | 129.516 | 205.581 | 0.0269723 | 2.70003 | 118.9662 | 240.194 | 0.02394026 | 2.702888 | 97.01421 | 195.8728 | 0.02396561
|  |  |  | 2.702888 | 103.5808 | 215.5651 | 0.02360522 | 2.705807 | 124.8144 | 200.7863 | 0.02687768 | 2.700089 | 129.674 | 205.8317 | 0.02700089 | 2.702888 | 118.8385 | 239.9363 | 0.02396561 | 2.705866 | 97.12038 | 196.0871 | 0.02399202
|  |  |  | 2.705747 | 103.6875 | 215.7873 | 0.02363019 | 2.708606 | 124.9764 | 201.0469 | 0.02690549 | 2.703067 | 129.8298 | 206.079 | 0.02703067 | 2.705807 | 118.9947 | 240.2515 | 0.02399149 | 2.708487 | 97.19571 | 196.2392 | 0.02401525
|  |  |  | 2.708427 | 103.7914 | 216.0034 | 0.0236536 | 2.711584 | 125.1159 | 201.2713 | 0.02693507 | 2.705688 | 129.9272 | 206.2336 | 0.02705688 | 2.708487 | 119.0974 | 240.4589 | 0.02401525 | 2.711346 | 97.32069 | 196.4916 | 0.0240406
|  |  |  | 2.711465 | 103.9346 | 216.3015 | 0.02368013 | 2.714205 | 125.1901 | 201.3907 | 0.0269611 | 2.708606 | 130.0996 | 206.5074 | 0.02708606 | 2.711405 | 119.251 | 240.769 | 0.02404113 | 2.714324 | 97.42056 | 196.6932 | 0.024067
|  |  |  | 2.714264 | 104.037 | 216.5146 | 0.02370457 | 2.717123 | 125.3615 | 201.6665 | 0.02699009 | 2.711524 | 130.2369 | 206.7253 | 0.02711524 | 2.714324 | 119.3628 | 240.9948 | 0.024067 | 2.717004 | 97.51184 | 196.8775 | 0.02409077
|  |  |  | 2.717063 | 104.1594 | 216.7693 | 0.02372902 | 2.720041 | 125.4791 | 201.8556 | 0.02701908 | 2.714205 | 130.3452 | 206.8972 | 0.02714205 | 2.717004 | 119.4821 | 241.2356 | 0.02409077 | 2.719982 | 97.63363 | 197.1234 | 0.02411717
|  |  |  | 2.72016 | 104.305 | 217.0723 | 0.02375607 | 2.722722 | 125.5654 | 201.9944 | 0.0270457 | 2.717183 | 130.519 | 207.173 | 0.02717183 | 2.720041 | 119.6357 | 241.5458 | 0.0241177 | 2.722841 | 97.56579 | 196.9864 | 0.02414252
|  |  |  | 2.722841 | 104.3681 | 217.2036 | 0.02377947 | 2.725699 | 125.732 | 202.2624 | 0.02707528 | 2.720101 | 130.6459 | 207.3744 | 0.02720101 | 2.7229 | 119.7356 | 241.7475 | 0.02414305 | 2.725461 | 97.05706 | 195.9593 | 0.02416575
|  |  |  | 2.72558 | 104.4877 | 217.4525 | 0.0238034 | 2.728558 | 125.8231 | 202.409 | 0.02710368 | 2.722722 | 130.7594 | 207.5546 | 0.02722722 | 2.725521 | 119.8589 | 241.9964 | 0.02416628 | 2.72838 | 97.21939 | 196.287 | 0.02419163
|  |  |  | 2.728558 | 104.6423 | 217.7744 | 0.02382941 | 2.731179 | 125.9104 | 202.5495 | 0.02712971 | 2.725699 | 130.9263 | 207.8195 | 0.02725699 | 2.728558 | 120.0186 | 242.3189 | 0.02419322 | 2.731238 | 97.31774 | 196.4856 | 0.02421698
|  |  |  | 2.731238 | 104.7297 | 217.9562 | 0.02385281 | 2.734157 | 124.3565 | 200.0498 | 0.02715929 | 2.728499 | 131.0378 | 207.9965 | 0.02728499 | 2.731298 | 120.1057 | 242.4947 | 0.02421751 | 2.733918 | 97.43436 | 196.721 | 0.02424074
|  |  |  | 2.734038 | 104.8562 | 218.2195 | 0.02387726 | 2.736956 | 124.734 | 200.657 | 0.0271871 | 2.731119 | 129.9368 | 206.2489 | 0.02731119 | 2.733978 | 120.2379 | 242.7617 | 0.02424127 | 2.736896 | 97.56092 | 196.9766 | 0.02426715
|  |  |  | 2.737015 | 104.9663 | 218.4486 | 0.02390327 | 2.739636 | 124.873 | 200.8805 | 0.02721372 | 2.734097 | 130.2761 | 206.7875 | 0.02734097 | 2.737075 | 120.4034 | 243.0958 | 0.02426873 | 2.739755 | 97.66422 | 197.1851 | 0.0242925
|  |  |  | 2.739696 | 105.0464 | 218.6153 | 0.02392667 | 2.742614 | 125.0517 | 201.168 | 0.0272433 | 2.736956 | 130.4727 | 207.0995 | 0.02736956 | 2.739815 | 120.4935 | 243.2777 | 0.02429302 | 2.742495 | 97.77582 | 197.4105 | 0.02431679
|  |  |  | 2.742555 | 105.1786 | 218.8905 | 0.02395164 | 2.745413 | 125.1164 | 201.2722 | 0.0272711 | 2.739636 | 130.5811 | 207.2715 | 0.02739636 | 2.742555 | 120.6394 | 243.5723 | 0.02431732 | 2.745592 | 97.91119 | 197.6838 | 0.02434425
|  |  |  | 2.745473 | 105.295 | 219.1326 | 0.02397713 | 2.748213 | 125.233 | 201.4598 | 0.02729891 | 2.742674 | 130.7424 | 207.5276 | 0.02742674 | 2.745592 | 120.7728 | 243.8417 | 0.02434425 | 2.748272 | 97.98837 | 197.8396 | 0.02436801
|  |  |  | 2.748153 | 105.3771 | 219.3035 | 0.02400054 | 2.75125 | 125.3508 | 201.6492 | 0.02732908 | 2.745413 | 130.8475 | 207.6945 | 0.02745413 | 2.748272 | 120.8575 | 244.0127 | 0.02436801 | 2.750952 | 98.10997 | 198.0851 | 0.02439178
|  |  |  | 2.751012 | 105.5299 | 219.6215 | 0.0240255 | 2.75393 | 125.3412 | 201.6337 | 0.02735571 | 2.748153 | 131.0001 | 207.9366 | 0.02748153 | 2.751012 | 120.9974 | 244.2951 | 0.02439231 | 2.75399 | 98.24229 | 198.3523 | 0.02441871
|  |  |  | 2.75399 | 105.6316 | 219.8331 | 0.02405151 | 2.75667 | 125.4348 | 201.7843 | 0.02738292 | 2.75125 | 131.162 | 208.1936 | 0.0275125 | 2.754049 | 121.1461 | 244.5954 | 0.02441924 | 2.756729 | 98.32607 | 198.5214 | 0.024443
|  |  |  | 2.75661 | 105.7143 | 220.0053 | 0.0240744 | 2.759707 | 125.5461 | 201.9634 | 0.02741309 | 2.75393 | 131.2654 | 208.3578 | 0.0275393 | 2.75667 | 121.2206 | 244.7457 | 0.02444247 | 2.759469 | 98.44312 | 198.7577 | 0.02446729
|  |  |  | 2.759588 | 105.8638 | 220.3165 | 0.0241004 | 2.762388 | 125.5874 | 202.0298 | 0.02743972 | 2.756729 | 131.4143 | 208.5942 | 0.02756729 | 2.759529 | 121.3662 | 245.0396 | 0.02446782 | 2.762566 | 98.56452 | 199.0029 | 0.02449475
|  |  |  | 2.762506 | 105.9544 | 220.5049 | 0.02412589 | 2.765246 | 125.7362 | 202.2693 | 0.02746811 | 2.759826 | 131.5853 | 208.8656 | 0.02759826 | 2.762506 | 121.5053 | 245.3205 | 0.02449422 | 2.765246 | 98.64413 | 199.1636 | 0.02451852
|  |  |  | 2.765187 | 106.0523 | 220.7088 | 0.0241493 | 2.768284 | 125.8634 | 202.4739 | 0.02749828 | 2.762506 | 131.6721 | 209.0034 | 0.02762506 | 2.765187 | 121.585 | 245.4815 | 0.02451799 | 2.768046 | 98.77261 | 199.423 | 0.02454334
|  |  |  | 2.768224 | 106.2 | 221.0162 | 0.02417582 | 2.770964 | 125.9063 | 202.5428 | 0.02752491 | 2.765306 | 131.843 | 209.2746 | 0.02765306 | 2.768165 | 121.746 | 245.8065 | 0.02454439 | 2.771023 | 98.87598 | 199.6317 | 0.02456974
|  |  |  | 2.771023 | 106.2858 | 221.1946 | 0.02420027 | 2.773823 | 126.0692 | 202.8049 | 0.02755331 | 2.768284 | 131.9875 | 209.504 | 0.02768284 | 2.771083 | 121.8457 | 246.0077 | 0.02457027 | 2.773644 | 98.96732 | 199.8161 | 0.02459298
|  |  |  | 2.773644 | 106.3743 | 221.3788 | 0.02422316 | 2.776741 | 126.1896 | 202.9986 | 0.02758229 | 2.770904 | 132.0924 | 209.6705 | 0.02770904 | 2.773644 | 121.9336 | 246.1853 | 0.02459298 | 2.776503 | 99.10468 | 200.0934 | 0.02461833
|  |  |  | 2.776681 | 106.5333 | 221.7097 | 0.02424968 | 2.779362 | 126.2718 | 203.1308 | 0.02760832 | 2.773763 | 132.2506 | 209.9216 | 0.02773763 | 2.776622 | 121.9934 | 246.3061 | 0.02461938 | 2.779481 | 99.21169 | 200.3095 | 0.02464473
|  |  |  | 2.779421 | 106.6042 | 221.8572 | 0.02427361 | 2.78222 | 126.4602 | 203.4338 | 0.02763672 | 2.776681 | 132.3938 | 210.149 | 0.02776681 | 2.77954 | 121.7006 | 245.7149 | 0.02464526 | 2.782101 | 99.29542 | 200.4785 | 0.02466796
|  |  |  | 2.782101 | 106.7096 | 222.0766 | 0.02429702 | 2.785139 | 126.5609 | 203.5958 | 0.02766571 | 2.779302 | 132.4944 | 210.3085 | 0.02779302 | 2.78222 | 121.8516 | 246.0197 | 0.02466902 | 2.78502 | 99.42783 | 200.7459 | 0.02469384
|  |  |  | 2.785139 | 106.8636 | 222.397 | 0.02432355 | 2.787819 | 126.6466 | 203.7338 | 0.02769233 | 2.78222 | 132.6765 | 210.5976 | 0.0278222 | 2.785198 | 122.0079 | 246.3353 | 0.02469543 | 2.787938 | 99.52271 | 200.9375 | 0.02471972
|  |  |  | 2.787938 | 106.929 | 222.5332 | 0.02434799 | 2.790797 | 126.8421 | 204.0482 | 0.02772192 | 2.785139 | 132.8034 | 210.799 | 0.02785139 | 2.788057 | 122.1024 | 246.5261 | 0.02472077 | 2.790618 | 99.60844 | 201.1105 | 0.02474348
|  |  |  | 2.790737 | 107.0541 | 222.7936 | 0.02437244 | 2.793656 | 126.9366 | 204.2002 | 0.02775031 | 2.78776 | 132.9135 | 210.9738 | 0.0278776 | 2.790737 | 122.2181 | 246.7597 | 0.02474454 | 2.793656 | 99.73634 | 201.3688 | 0.02477041
|  |  |  | 2.793715 | 107.1798 | 223.0552 | 0.02439845 | 2.796336 | 127.0526 | 204.3869 | 0.02777694 | 2.790737 | 133.088 | 211.2507 | 0.02790737 | 2.793775 | 122.3829 | 247.0925 | 0.02477147 | 2.796515 | 99.82268 | 201.5431 | 0.02479576
|  |  |  | 2.796395 | 107.2238 | 223.1468 | 0.02442185 | 2.799373 | 127.2486 | 204.7022 | 0.02780711 | 2.793537 | 133.2073 | 211.4402 | 0.02793537 | 2.796455 | 122.4671 | 247.2624 | 0.02479523 | 2.799195 | 99.91371 | 201.7269 | 0.02481953
|  |  |  | 2.799195 | 107.3316 | 223.371 | 0.0244463 | 2.802173 | 127.3124 | 204.8047 | 0.02783492 | 2.796276 | 133.338 | 211.6475 | 0.02796276 | 2.799135 | 122.5891 | 247.5088 | 0.024819 | 2.802232 | 100.0502 | 202.0025 | 0.02484646
|  |  |  | 2.802173 | 107.4434 | 223.6037 | 0.02447231 | 2.804853 | 127.4486 | 205.0239 | 0.02786154 | 2.799433 | 133.5091 | 211.9192 | 0.02799433 | 2.802173 | 122.7438 | 247.8211 | 0.02484593 | 2.804972 | 100.122 | 202.1474 | 0.02487075
|  |  |  | 2.804853 | 107.5217 | 223.7667 | 0.02449571 | 2.80795 | 127.6262 | 205.3096 | 0.0278923 | 2.802173 | 133.6081 | 212.0763 | 0.02802173 | 2.804912 | 122.8399 | 248.0151 | 0.02487022 | 2.807711 | 100.2043 | 202.3135 | 0.02489504
|  |  |  | 2.807711 | 107.6474 | 224.0283 | 0.02452068 | 2.810689 | 127.6687 | 205.378 | 0.02791951 | 2.804912 | 133.7418 | 212.2885 | 0.02804912 | 2.807652 | 122.9714 | 248.2806 | 0.02489452 | 2.810749 | 100.3237 | 202.5547 | 0.02492197
|  |  |  | 2.810689 | 106.9036 | 222.4804 | 0.02454669 | 2.813429 | 127.8272 | 205.633 | 0.02794673 | 2.80795 | 133.922 | 212.5746 | 0.0280795 | 2.81063 | 123.1188 | 248.5782 | 0.02492092 | 2.813429 | 100.3787 | 202.6657 | 0.02494574
|  |  |  | 2.81337 | 107.1042 | 222.8979 | 0.0245701 | 2.816467 | 128.0045 | 205.9182 | 0.0279769 | 2.810689 | 134.0133 | 212.7196 | 0.02810689 | 2.81337 | 123.2131 | 248.7687 | 0.02494521 | 2.816169 | 100.4814 | 202.873 | 0.02497003
|  |  |  | 2.816348 | 107.2638 | 223.2301 | 0.0245961 | 2.819147 | 128.0659 | 206.017 | 0.02800352 | 2.81337 | 134.1667 | 212.9631 | 0.0281337 | 2.816169 | 123.3596 | 249.0645 | 0.02497003 | 2.819147 | 100.5785 | 203.0691 | 0.02499643
|  |  |  | 2.819206 | 107.353 | 223.4156 | 0.02462107 | 2.821886 | 128.229 | 206.2793 | 0.02803074 | 2.816407 | 134.3276 | 213.2184 | 0.02816407 | 2.819266 | 123.5108 | 249.3697 | 0.02499749 | 2.821827 | 100.0136 | 201.9286 | 0.0250202
|  |  |  | 2.821827 | 107.4417 | 223.6003 | 0.02464395 | 2.824864 | 128.3678 | 206.5026 | 0.02806032 | 2.819147 | 134.4196 | 213.3644 | 0.02819147 | 2.821886 | 123.6002 | 249.5501 | 0.02502073 | 2.824626 | 99.9543 | 201.8088 | 0.02504502
|  |  |  | 2.824805 | 107.6025 | 223.9349 | 0.02466996 | 2.827485 | 128.4364 | 206.6129 | 0.02808635 | 2.821886 | 134.4993 | 213.4909 | 0.02821886 | 2.824745 | 123.7414 | 249.8353 | 0.02504608 | 2.827664 | 100.0693 | 202.0411 | 0.02507195
|  |  |  | 2.827664 | 107.6935 | 224.1242 | 0.02469493 | 2.830344 | 128.6085 | 206.8898 | 0.02811475 | 2.824924 | 134.6545 | 213.7373 | 0.02824924 | 2.827783 | 123.8856 | 250.1263 | 0.02507301 | 2.830284 | 100.164 | 202.2323 | 0.02509519
|  |  |  | 2.830344 | 107.7984 | 224.3427 | 0.02471834 | 2.833322 | 128.7405 | 207.1022 | 0.02814433 | 2.827545 | 134.7449 | 213.8809 | 0.02827545 | 2.830403 | 123.9686 | 250.294 | 0.02509624 | 2.833143 | 100.2934 | 202.4934 | 0.02512054
|  |  |  | 2.833381 | 107.9514 | 224.661 | 0.02474486 | 2.836002 | 128.8134 | 207.2195 | 0.02817095 | 2.830344 | 134.9058 | 214.1362 | 0.02830344 | 2.833381 | 124.1271 | 250.614 | 0.02512265 | 2.836061 | 100.4082 | 202.7252 | 0.02514641
|  |  |  | 2.836181 | 108.0381 | 224.8413 | 0.02476931 | 2.838861 | 128.9851 | 207.4956 | 0.02819935 | 2.833322 | 135.0453 | 214.3577 | 0.02833322 | 2.8363 | 124.239 | 250.84 | 0.02514852 | 2.838742 | 100.4924 | 202.8954 | 0.02517017
|  |  |  | 2.838861 | 108.1392 | 225.0518 | 0.02479272 | 2.841779 | 129.1097 | 207.6961 | 0.02822834 | 2.835942 | 135.1534 | 214.5292 | 0.02835942 | 2.83892 | 124.3384 | 251.0406 | 0.02517176 | 2.841779 | 100.6204 | 203.1537 | 0.02519711
|  |  |  | 2.841898 | 108.298 | 225.3823 | 0.02481924 | 2.844459 | 129.2121 | 207.8608 | 0.02825496 | 2.838861 | 135.3163 | 214.7878 | 0.02838861 | 2.841839 | 124.4938 | 251.3543 | 0.02519764 | 2.844698 | 100.7015 | 203.3174 | 0.02522299
|  |  |  | 2.844578 | 108.3701 | 225.5323 | 0.02484265 | 2.847497 | 129.406 | 208.1727 | 0.02828513 | 2.841839 | 135.4524 | 215.0038 | 0.02841839 | 2.844638 | 124.5975 | 251.5638 | 0.02522246 | 2.847378 | 100.7733 | 203.4625 | 0.02524675
|  |  |  | 2.847258 | 108.4841 | 225.7696 | 0.02486606 | 2.850415 | 129.4702 | 208.276 | 0.02831412 | 2.844519 | 135.5571 | 215.1701 | 0.02844519 | 2.847318 | 124.7056 | 251.782 | 0.02524622 | 2.850356 | 100.9029 | 203.724 | 0.02527315
|  |  |  | 2.850296 | 108.6328 | 226.079 | 0.02489258 | 2.853095 | 129.5809 | 208.4541 | 0.02834075 | 2.847556 | 135.7415 | 215.4627 | 0.02847556 | 2.850296 | 124.878 | 252.13 | 0.02527262 | 2.853214 | 100.9779 | 203.8755 | 0.0252985
|  |  |  | 2.852976 | 108.7002 | 226.2194 | 0.02491599 | 2.856073 | 129.7852 | 208.7827 | 0.02837033 | 2.850475 | 135.8385 | 215.6167 | 0.02850475 | 2.853095 | 124.9611 | 252.2979 | 0.02529744 | 2.855835 | 101.0614 | 204.0441 | 0.02532174
|  |  |  | 2.855775 | 108.8181 | 226.4647 | 0.02494044 | 2.858932 | 129.8533 | 208.8923 | 0.02839872 | 2.853095 | 135.9599 | 215.8093 | 0.02853095 | 2.855775 | 125.0643 | 252.5061 | 0.02532121 | 2.858753 | 101.1853 | 204.2943 | 0.02534761
|  |  |  | 2.858813 | 108.9601 | 226.7602 | 0.02496697 | 2.861493 | 129.9689 | 209.0782 | 0.02842416 | 2.856073 | 136.1371 | 216.0906 | 0.02856073 | 2.858813 | 125.2229 | 252.8264 | 0.02534814 | 2.861612 | 101.2666 | 204.4584 | 0.02537296
|  |  |  | 2.861493 | 109.0171 | 226.8787 | 0.02499037 | 2.864531 | 130.1382 | 209.3507 | 0.02845434 | 2.858872 | 136.2317 | 216.2407 | 0.02858872 | 2.861553 | 125.3224 | 253.0272 | 0.02537243 | 2.864352 | 101.3529 | 204.6326 | 0.02539725
|  |  |  | 2.864352 | 109.1615 | 227.1793 | 0.02501534 | 2.86727 | 130.206 | 209.4597 | 0.02848155 | 2.861553 | 136.344 | 216.4191 | 0.02861553 | 2.864292 | 125.4483 | 253.2815 | 0.02539672 | 2.86733 | 101.4721 | 204.8733 | 0.02542366
|  |  |  | 2.867389 | 109.2798 | 227.4255 | 0.02504187 | 2.86995 | 130.3383 | 209.6725 | 0.02850817 | 2.864531 | 136.4748 | 216.6266 | 0.02864531 | 2.867449 | 125.6081 | 253.6042 | 0.02542471 | 2.870069 | 101.5443 | 205.0191 | 0.02544795
|  |  |  | 2.87001 | 109.3598 | 227.592 | 0.02506475 | 2.873047 | 130.5335 | 209.9865 | 0.02853894 | 2.86733 | 136.5564 | 216.7563 | 0.0286733 | 2.870129 | 125.6752 | 253.7397 | 0.02544848 | 2.872749 | 101.6489 | 205.2302 | 0.02547171
|  |  |  | 2.872928 | 109.4939 | 227.8712 | 0.02509024 | 2.875787 | 130.5689 | 210.0435 | 0.02856615 | 2.87001 | 135.4982 | 215.0765 | 0.0287001 | 2.872928 | 125.8053 | 254.0023 | 0.0254733 | 2.875787 | 101.7644 | 205.4634 | 0.02549864
|  |  |  | 2.875906 | 109.6073 | 228.1072 | 0.02511625 | 2.878467 | 130.7264 | 210.2968 | 0.02859277 | 2.873047 | 135.4992 | 215.0781 | 0.02873047 | 2.875966 | 125.9569 | 254.3084 | 0.02550023 | 2.878467 | 101.8337 | 205.6034 | 0.02552241
|  |  |  | 2.878527 | 109.6933 | 228.2861 | 0.02513913 | 2.881505 | 130.8896 | 210.5593 | 0.02862295 | 2.875728 | 135.7221 | 215.4319 | 0.02875728 | 2.878646 | 126.0382 | 254.4726 | 0.02552399 | 2.881207 | 101.9384 | 205.8147 | 0.0255467
|  |  |  | 2.881505 | 109.8407 | 228.5929 | 0.02516514 | 2.884185 | 130.943 | 210.6453 | 0.02864957 | 2.878467 | 135.8429 | 215.6237 | 0.02878467 | 2.881386 | 126.172 | 254.7426 | 0.02554829 | 2.884304 | 102.0659 | 206.0722 | 0.02557416
|  |  |  | 2.884364 | 109.9329 | 228.7847 | 0.02519011 | 2.886984 | 131.1121 | 210.9173 | 0.02867737 | 2.881505 | 135.9996 | 215.8725 | 0.02881505 | 2.884423 | 125.8229 | 254.0378 | 0.02557522 | 2.887044 | 102.1346 | 206.2109 | 0.02559845
|  |  |  | 2.887044 | 110.0267 | 228.9799 | 0.02521351 | 2.890022 | 131.2608 | 211.1565 | 0.02870755 | 2.884185 | 136.0996 | 216.0312 | 0.02884185 | 2.887103 | 125.8712 | 254.1353 | 0.02559898 | 2.889962 | 102.2621 | 206.4684 | 0.02562433
|  |  |  | 2.890022 | 110.1809 | 229.301 | 0.02523952 | 2.892702 | 131.3232 | 211.2569 | 0.02873417 | 2.886984 | 136.2566 | 216.2803 | 0.02886984 | 2.889962 | 126.0291 | 254.4542 | 0.02562433 | 2.892999 | 102.3529 | 206.6517 | 0.02565126
|  |  |  | 2.892821 | 110.2523 | 229.4494 | 0.02526397 | 2.89568 | 131.5018 | 211.5442 | 0.02876375 | 2.890022 | 136.4154 | 216.5323 | 0.02890022 | 2.89288 | 126.1542 | 254.7068 | 0.02565021 | 2.89562 | 102.4309 | 206.8091 | 0.0256745
|  |  |  | 2.895441 | 110.3657 | 229.6855 | 0.02528685 | 2.898657 | 131.5819 | 211.673 | 0.02879333 | 2.892702 | 136.5271 | 216.7096 | 0.02892702 | 2.895441 | 126.2471 | 254.8944 | 0.02567291 | 2.898419 | 102.5459 | 207.0412 | 0.02569932
|  |  |  | 2.898479 | 110.5158 | 229.9979 | 0.02531338 | 2.901278 | 129.4928 | 208.3123 | 0.02881936 | 2.89562 | 136.697 | 216.9793 | 0.0289562 | 2.89836 | 126.4027 | 255.2085 | 0.02569879 | 2.901338 | 102.643 | 207.2374 | 0.02572519
|  |  |  | 2.901278 | 110.5615 | 230.093 | 0.02533783 | 2.904137 | 129.9847 | 209.1036 | 0.02884776 | 2.898598 | 136.8145 | 217.1659 | 0.02898598 | 2.901278 | 126.527 | 255.4595 | 0.02572467 | 2.904018 | 102.7221 | 207.397 | 0.02574896
|  |  |  | 2.903958 | 110.6632 | 230.3046 | 0.02536124 | 2.906996 | 130.1632 | 209.3909 | 0.02887616 | 2.901219 | 136.9257 | 217.3424 | 0.02901219 | 2.903958 | 126.624 | 255.6552 | 0.02574843 | 2.906936 | 102.8484 | 207.652 | 0.02577483
|  |  |  | 2.906936 | 110.8258 | 230.6429 | 0.02538724 | 2.909676 | 130.1901 | 209.434 | 0.02890278 | 2.904137 | 137.102 | 217.6222 | 0.02904137 | 2.906936 | 126.7841 | 255.9786 | 0.02577483 | 2.909855 | 102.9557 | 207.8686 | 0.02580071
|  |  |  | 2.909676 | 110.8896 | 230.7757 | 0.02541117 | 2.912654 | 130.3011 | 209.6126 | 0.02893236 | 2.906996 | 137.2279 | 217.8221 | 0.02906996 | 2.909795 | 126.8882 | 256.1887 | 0.02580018 | 2.912475 | 103.0475 | 208.0541 | 0.02582395
|  |  |  | 2.912535 | 111.0067 | 231.0195 | 0.02543614 | 2.915513 | 130.3237 | 209.6491 | 0.02896076 | 2.909676 | 137.3422 | 218.0035 | 0.02909676 | 2.912535 | 127.004 | 256.4225 | 0.02582447 | 2.915453 | 103.1826 | 208.3268 | 0.02585035
|  |  |  | 2.915632 | 111.1422 | 231.3015 | 0.02546318 | 2.918193 | 130.3855 | 209.7484 | 0.02898738 | 2.912594 | 137.5202 | 218.286 | 0.02912594 | 2.915632 | 127.1803 | 256.7785 | 0.02585193 | 2.918252 | 103.2609 | 208.4849 | 0.02587517
|  |  |  | 2.918312 | 111.2068 | 231.436 | 0.02548659 | 2.921171 | 130.5589 | 210.0274 | 0.02901696 | 2.915513 | 137.6172 | 218.4401 | 0.02915513 | 2.918431 | 127.2727 | 256.9651 | 0.02587676 | 2.920932 | 103.349 | 208.6628 | 0.02589893
|  |  |  | 2.921111 | 111.3405 | 231.7142 | 0.02551104 | 2.92397 | 130.6149 | 210.1175 | 0.02904477 | 2.918252 | 137.7406 | 218.6358 | 0.02918252 | 2.921111 | 127.3913 | 257.2045 | 0.02590052 | 2.923911 | 103.4747 | 208.9167 | 0.02592534
|  |  |  | 2.924149 | 111.4681 | 231.9797 | 0.02553757 | 2.926591 | 130.7379 | 210.3154 | 0.0290708 | 2.92123 | 137.9123 | 218.9084 | 0.0292123 | 2.924089 | 127.5494 | 257.5237 | 0.02592692 | 2.92671 | 103.5475 | 209.0635 | 0.02595016
|  |  |  | 2.926829 | 111.5339 | 232.1166 | 0.02556097 | 2.929628 | 130.9199 | 210.608 | 0.02910097 | 2.92397 | 138.0135 | 219.0691 | 0.0292397 | 2.926769 | 127.6281 | 257.6826 | 0.02595069 | 2.929449 | 103.6522 | 209.275 | 0.02597445
|  |  |  | 2.929628 | 111.6828 | 232.4265 | 0.02558542 | 2.932368 | 130.9791 | 210.7034 | 0.02912818 | 2.92665 | 138.1415 | 219.2723 | 0.0292665 | 2.929509 | 127.7675 | 257.9639 | 0.02597498 | 2.932487 | 103.7771 | 209.527 | 0.02600138
|  |  |  | 2.932606 | 111.8034 | 232.6775 | 0.02561143 | 2.935107 | 131.1066 | 210.9085 | 0.0291554 | 2.9296875 | 138.3023 | 219.5274 | 0.029296875 | 2.932546 | 127.9158 | 258.2633 | 0.02600191 | 2.935227 | 103.8478 | 209.6699 | 0.02602568
|  |  |  | 2.935227 | 111.8853 | 232.8479 | 0.02563431 | 2.938145 | 131.2823 | 211.1911 | 0.02918557 | 2.932427 | 138.4021 | 219.6859 | 0.02932427 | 2.935286 | 127.991 | 258.4152 | 0.0260262 | 2.938026 | 103.9535 | 209.8832 | 0.0260505
|  |  |  | 2.938145 | 112.015 | 233.1178 | 0.0256598 | 2.940944 | 131.3525 | 211.3041 | 0.02921338 | 2.935167 | 138.5257 | 219.8821 | 0.02935167 | 2.938026 | 128.1413 | 258.7187 | 0.0260505 | 2.941063 | 104.049 | 210.0761 | 0.02607743
|  |  |  | 2.941004 | 112.1037 | 233.3024 | 0.02568477 | 2.943743 | 131.5087 | 211.5553 | 0.02924119 | 2.938204 | 138.6984 | 220.1562 | 0.02938204 | 2.941063 | 128.2828 | 259.0043 | 0.02607743 | 2.943743 | 103.0822 | 208.1242 | 0.02610119
|  |  |  | 2.943624 | 112.1083 | 233.3121 | 0.02570765 | 2.94684 | 131.669 | 211.8131 | 0.02927195 | 2.940944 | 138.7978 | 220.314 | 0.02940944 | 2.943684 | 128.3707 | 259.1818 | 0.02610066 | 2.946483 | 103.3161 | 208.5964 | 0.02612548
|  |  |  | 2.946543 | 112.264 | 233.6361 | 0.02573314 | 2.949461 | 131.7264 | 211.9055 | 0.02929798 | 2.943743 | 138.9536 | 220.5612 | 0.02943743 | 2.946483 | 128.5211 | 259.4856 | 0.02612548 | 2.949461 | 103.4235 | 208.8133 | 0.02615189
|  |  |  | 2.949402 | 112.3502 | 233.8154 | 0.02575811 | 2.952201 | 131.8955 | 212.1775 | 0.02932519 | 2.946781 | 139.1014 | 220.7959 | 0.02946781 | 2.94952 | 128.6611 | 259.7681 | 0.02615241 | 2.952141 | 103.5149 | 208.9976 | 0.02617565
|  |  |  | 2.952082 | 112.4527 | 234.0288 | 0.02578151 | 2.955238 | 132.0393 | 212.4089 | 0.02935537 | 2.949402 | 139.1866 | 220.9311 | 0.02949402 | 2.952141 | 128.7393 | 259.926 | 0.02617565 | 2.955 | 103.6468 | 209.264 | 0.026201
|  |  |  | 2.95506 | 112.5988 | 234.3329 | 0.02580752 | 2.957859 | 132.1007 | 212.5076 | 0.0293814 | 2.95226 | 139.3395 | 221.1739 | 0.0295226 | 2.95506 | 128.8951 | 260.2406 | 0.02620153 | 2.958037 | 103.7527 | 209.4778 | 0.02622793
|  |  |  | 2.957918 | 112.6853 | 234.5129 | 0.02583249 | 2.960718 | 132.2724 | 212.7838 | 0.02940979 | 2.955238 | 139.4648 | 221.3727 | 0.02955238 | 2.958037 | 129.0188 | 260.4903 | 0.02622793 | 2.960718 | 103.8374 | 209.6488 | 0.0262517
|  |  |  | 2.960658 | 112.7782 | 234.7061 | 0.02585641 | 2.963755 | 132.4082 | 213.0023 | 0.02943997 | 2.957859 | 139.562 | 221.527 | 0.02957859 | 2.960718 | 129.1112 | 260.6769 | 0.0262517 | 2.963636 | 103.9861 | 209.9492 | 0.02627757
|  |  |  | 2.963755 | 112.9326 | 235.0275 | 0.02588346 | 2.966435 | 132.479 | 213.1161 | 0.02946659 | 2.960777 | 139.7102 | 221.7622 | 0.02960777 | 2.963695 | 129.2616 | 260.9805 | 0.0262781 | 2.966554 | 104.0731 | 210.1248 | 0.02630345
|  |  |  | 2.966554 | 112.9845 | 235.1356 | 0.02590791 | 2.969354 | 132.6694 | 213.4225 | 0.02949558 | 2.963755 | 139.8616 | 222.0025 | 0.02963755 | 2.966614 | 129.3685 | 261.1965 | 0.02630398 | 2.969115 | 104.1691 | 210.3186 | 0.02632616
|  |  |  | 2.969234 | 113.0943 | 235.3641 | 0.02593131 | 2.972212 | 132.7662 | 213.5782 | 0.02952398 | 2.966435 | 139.949 | 222.1412 | 0.02966435 | 2.969234 | 129.463 | 261.3873 | 0.02632721 | 2.972093 | 104.3056 | 210.5942 | 0.02635256
|  |  |  | 2.972272 | 113.2482 | 235.6842 | 0.02595784 | 2.974833 | 132.867 | 213.7404 | 0.02955001 | 2.969354 | 140.125 | 222.4206 | 0.02969354 | 2.972212 | 129.6269 | 261.7182 | 0.02635362 | 2.974952 | 104.3903 | 210.7652 | 0.02637791
|  |  |  | 2.974952 | 113.3008 | 235.7939 | 0.02598125 | 2.977811 | 133.0515 | 214.0371 | 0.02957959 | 2.972212 | 140.2399 | 222.6029 | 0.02972212 | 2.975012 | 129.7265 | 261.9192 | 0.02637844 | 2.977573 | 104.4833 | 210.9529 | 0.02640114
|  |  |  | 2.977692 | 113.4219 | 236.0459 | 0.02600518 | 2.98067 | 133.1346 | 214.1709 | 0.02960799 | 2.974833 | 140.3373 | 222.7576 | 0.02974833 | 2.977632 | 129.824 | 262.116 | 0.02640167 | 2.980551 | 104.6039 | 211.1964 | 0.02642755
|  |  |  | 2.980729 | 113.5638 | 236.3412 | 0.0260317 | 2.98335 | 133.2442 | 214.3471 | 0.02963461 | 2.977811 | 140.5148 | 223.0393 | 0.02977811 | 2.98067 | 129.9712 | 262.4133 | 0.0264286 | 2.983409 | 104.6996 | 211.3896 | 0.0264529
|  |  |  | 2.983409 | 113.6301 | 236.4791 | 0.02605511 | 2.986328 | 133.435 | 214.6541 | 0.02966419 | 2.98061 | 140.626 | 223.2158 | 0.0298061 | 2.983469 | 130.0575 | 262.5875 | 0.02645343 | 2.986149 | 104.8045 | 211.6015 | 0.02647719
|  |  |  | 2.986209 | 113.7445 | 236.7173 | 0.02607956 | 2.989127 | 133.5187 | 214.7887 | 0.029692 | 2.98329 | 140.7365 | 223.3912 | 0.0298329 | 2.986209 | 129.6759 | 261.817 | 0.02647772 | 2.989187 | 104.9338 | 211.8625 | 0.02650412
|  |  |  | 2.989187 | 113.8606 | 236.9589 | 0.02610556 | 2.991867 | 133.6498 | 214.9997 | 0.02971921 | 2.986328 | 140.9056 | 223.6596 | 0.02986328 | 2.989246 | 129.7587 | 261.9843 | 0.02650465 | 2.991986 | 105.0109 | 212.0181 | 0.02652894
|  |  |  | 2.991867 | 113.9304 | 237.1041 | 0.02612897 | 2.994904 | 133.8267 | 215.2842 | 0.02974938 | 2.989067 | 140.9927 | 223.798 | 0.02989067 | 2.991926 | 129.8489 | 262.1663 | 0.02652841 | 2.994607 | 105.1188 | 212.2361 | 0.02655218
|  |  |  | 2.994725 | 114.0616 | 237.3772 | 0.02615394 | 2.997644 | 133.89 | 215.386 | 0.0297766 | 2.991807 | 141.1172 | 223.9956 | 0.02991807 | 2.994666 | 129.995 | 262.4614 | 0.02655271 | 2.997644 | 105.2345 | 212.4697 | 0.02657911
|  |  |  | 2.997644 | 114.1514 | 237.564 | 0.02617942 | 3.000384 | 134.0301 | 215.6115 | 0.02980381 | 2.994904 | 141.2759 | 224.2475 | 0.02994904 | 2.997704 | 130.1568 | 262.7881 | 0.02657964 | 3.000384 | 105.3075 | 212.617 | 0.0266034
|  |  |  | 3.000324 | 112.3068 | 233.7252 | 0.02620283 | 3.003421 | 134.2031 | 215.8897 | 0.02983398 | 2.997644 | 141.3513 | 224.3671 | 0.02997644 | 3.000384 | 130.259 | 262.9943 | 0.0266034 | 3.003183 | 105.4208 | 212.8457 | 0.02662822
|  |  |  | 3.003242 | 112.8042 | 234.7603 | 0.02622832 | 3.006101 | 134.2588 | 215.9794 | 0.02986061 | 3.000384 | 141.4855 | 224.5801 | 0.03000384 | 3.003123 | 130.3897 | 263.2582 | 0.02662769 | 3.00628 | 105.5385 | 213.0834 | 0.02665568
|  |  |  | 3.006161 | 112.9788 | 235.1236 | 0.0262538 | 3.0089 | 134.4196 | 216.2379 | 0.02988841 | 3.003421 | 141.6404 | 224.826 | 0.03003421 | 3.006161 | 130.5444 | 263.5706 | 0.02665463 | 3.00896 | 105.5877 | 213.1827 | 0.02667945
|  |  |  | 3.008841 | 113.0578 | 235.2881 | 0.02627721 | 3.011938 | 134.547 | 216.4429 | 0.02991858 | 3.006101 | 141.7278 | 224.9648 | 0.03006101 | 3.0089 | 130.6498 | 263.7833 | 0.02667892 | 3.0117 | 105.7145 | 213.4387 | 0.02670374
|  |  |  | 3.011878 | 113.2162 | 235.6177 | 0.02630374 | 3.014618 | 134.6009 | 216.5297 | 0.02994521 | 3.00896 | 141.8589 | 225.1728 | 0.0300896 | 3.011819 | 130.8092 | 264.1052 | 0.02670479 | 3.014737 | 105.8133 | 213.6382 | 0.02673067
|  |  |  | 3.014737 | 113.3034 | 235.7992 | 0.02632871 | 3.017477 | 134.7829 | 216.8224 | 0.0299736 | 3.011998 | 142.0151 | 225.4208 | 0.03011998 | 3.014737 | 130.944 | 264.3773 | 0.02673067 | 3.017358 | 105.8814 | 213.7757 | 0.02675391
|  |  |  | 3.017358 | 113.4023 | 236.005 | 0.02635159 | 3.020455 | 134.9177 | 217.0392 | 0.03000319 | 3.014618 | 142.0978 | 225.5521 | 0.03014618 | 3.017358 | 131.0325 | 264.5561 | 0.02675391 | 3.020157 | 105.9881 | 213.9912 | 0.02677873
|  |  |  | 3.020395 | 113.5668 | 236.3475 | 0.02637812 | 3.023075 | 134.9657 | 217.1164 | 0.03002922 | 3.017417 | 142.2361 | 225.7716 | 0.03017417 | 3.020276 | 131.1955 | 264.8851 | 0.02677978 | 3.023135 | 106.0804 | 214.1775 | 0.02680513
|  |  |  | 3.023135 | 113.644 | 236.508 | 0.02640205 | 3.025875 | 135.086 | 217.31 | 0.03005702 | 3.020395 | 142.3584 | 225.9656 | 0.03020395 | 3.023195 | 131.3279 | 265.1525 | 0.02680566 | 3.025756 | 106.1454 | 214.3087 | 0.02682837
|  |  |  | 3.025815 | 113.7601 | 236.7497 | 0.02642545 | 3.028793 | 135.2171 | 217.5209 | 0.03008601 | 3.023016 | 142.4293 | 226.0782 | 0.03023016 | 3.025875 | 131.4332 | 265.365 | 0.02682942 | 3.028674 | 106.2649 | 214.55 | 0.02685424
|  |  |  | 3.028853 | 113.9189 | 237.0802 | 0.02645198 | 3.031473 | 135.2875 | 217.6341 | 0.03011263 | 3.025875 | 142.5299 | 226.238 | 0.03025875 | 3.028853 | 131.6032 | 265.7083 | 0.02685583 | 3.031592 | 106.3426 | 214.7069 | 0.02688012
|  |  |  | 3.031652 | 113.9947 | 237.2378 | 0.02647643 | 3.034392 | 135.4628 | 217.9161 | 0.03014162 | 3.028793 | 142.6139 | 226.3712 | 0.03028793 | 3.031771 | 131.7154 | 265.9349 | 0.0268817 | 3.034272 | 106.4249 | 214.873 | 0.02690388
|  |  |  | 3.034392 | 114.1067 | 237.4709 | 0.02650035 | 3.03731 | 135.5523 | 218.0602 | 0.03017061 | 3.031414 | 142.6538 | 226.4345 | 0.03031414 | 3.034451 | 131.8178 | 266.1416 | 0.02690547 | 3.03725 | 106.5595 | 215.1448 | 0.02693029
|  |  |  | 3.037429 | 114.2452 | 237.7592 | 0.02652688 | 3.03999 | 135.6535 | 218.223 | 0.03019723 | 3.034332 | 142.7802 | 226.6352 | 0.03034332 | 3.03737 | 131.9822 | 266.4735 | 0.02693134 | 3.040109 | 106.6289 | 215.285 | 0.02695564
|  |  |  | 3.04005 | 114.3051 | 237.8839 | 0.02654977 | 3.043028 | 135.8392 | 218.5218 | 0.03022741 | 3.03725 | 142.8627 | 226.7662 | 0.0303725 | 3.040169 | 132.0835 | 266.6779 | 0.02695616 | 3.042789 | 106.7134 | 215.4555 | 0.0269794
|  |  |  | 3.042849 | 114.4377 | 238.1597 | 0.02657421 | 3.045827 | 135.9015 | 218.6219 | 0.03025521 | 3.03999 | 142.9145 | 226.8484 | 0.0303999 | 3.042789 | 132.1807 | 266.8743 | 0.0269794 | 3.045767 | 106.8415 | 215.7141 | 0.0270058
|  |  |  | 3.045827 | 114.5643 | 238.4233 | 0.02660022 | 3.048507 | 136.0051 | 218.7886 | 0.03028184 | 3.043087 | 143.0627 | 227.0836 | 0.03043087 | 3.045767 | 132.345 | 267.2061 | 0.0270058 | 3.048626 | 106.9047 | 215.8417 | 0.02703115
|  |  |  | 3.048507 | 114.6304 | 238.5609 | 0.02662363 | 3.051604 | 136.211 | 219.1197 | 0.0303126 | 3.045887 | 143.1353 | 227.1989 | 0.03045887 | 3.048567 | 132.4267 | 267.3709 | 0.02703062 | 3.051366 | 106.9965 | 216.027 | 0.02705544
|  |  |  | 3.051306 | 114.7564 | 238.823 | 0.02664808 | 3.054344 | 136.2576 | 219.1948 | 0.03033981 | 3.048567 | 143.2171 | 227.3287 | 0.03048567 | 3.051306 | 132.5298 | 267.5791 | 0.02705492 | 3.054403 | 107.1208 | 216.2781 | 0.02708238
|  |  |  | 3.054284 | 114.8932 | 239.1077 | 0.02667408 | 3.057083 | 136.3674 | 219.3714 | 0.03036703 | 3.051604 | 143.3746 | 227.5788 | 0.03051604 | 3.054344 | 132.6799 | 267.8821 | 0.02708185 | 3.057143 | 107.181 | 216.3996 | 0.02710667
|  |  |  | 3.057024 | 114.9554 | 239.2373 | 0.02669801 | 3.060121 | 136.5471 | 219.6604 | 0.0303972 | 3.054344 | 141.1602 | 224.0638 | 0.03054344 | 3.057083 | 132.7522 | 268.0282 | 0.02710614 | 3.059823 | 107.286 | 216.6116 | 0.02713043
|  |  |  | 3.059942 | 115.1086 | 239.556 | 0.0267235 | 3.062801 | 136.5953 | 219.738 | 0.03042382 | 3.057083 | 140.889 | 223.6334 | 0.03057083 | 3.059883 | 132.8801 | 268.2864 | 0.02713096 | 3.062861 | 107.4122 | 216.8664 | 0.02715736
|  |  |  | 3.062861 | 115.1952 | 239.7362 | 0.02674898 | 3.065541 | 136.7155 | 219.9313 | 0.03045104 | 3.060061 | 141.3366 | 224.3438 | 0.03060061 | 3.06292 | 133.0046 | 268.5377 | 0.02715789 | 3.0656 | 107.4746 | 216.9924 | 0.02718166
|  |  |  | 3.065481 | 115.2616 | 239.8746 | 0.02677187 | 3.068578 | 136.8251 | 220.1077 | 0.03048121 | 3.062801 | 141.417 | 224.4714 | 0.03062801 | 3.0656 | 133.0659 | 268.6615 | 0.02718166 | 3.06834 | 107.55 | 217.1447 | 0.02720595
|  |  |  | 3.0684 | 115.4226 | 240.2094 | 0.02679736 | 3.071258 | 136.7923 | 220.0549 | 0.03050783 | 3.065541 | 141.5642 | 224.7051 | 0.03065541 | 3.0684 | 133.206 | 268.9443 | 0.02720648 | 3.071378 | 106.8239 | 215.6785 | 0.02723288
|  |  |  | 3.071318 | 115.5096 | 240.3907 | 0.02682284 | 3.074058 | 136.8394 | 220.1307 | 0.03053564 | 3.068578 | 141.7301 | 224.9685 | 0.03068578 | 3.071437 | 133.3253 | 269.1853 | 0.02723341 | 3.073998 | 106.9316 | 215.8961 | 0.02725612
|  |  |  | 3.073998 | 115.6098 | 240.5992 | 0.02684625 | 3.077036 | 136.8769 | 220.191 | 0.03056522 | 3.071199 | 141.8425 | 225.1468 | 0.03071199 | 3.074117 | 133.3987 | 269.3334 | 0.02725717 | 3.076738 | 107.0592 | 216.1538 | 0.02728041
|  |  |  | 3.077036 | 115.7676 | 240.9276 | 0.02687278 | 3.079716 | 136.8575 | 220.1597 | 0.03059184 | 3.073998 | 142.0115 | 225.4151 | 0.03073998 | 3.076976 | 133.5409 | 269.6205 | 0.02728252 | 3.079716 | 107.1775 | 216.3926 | 0.02730681
|  |  |  | 3.079894 | 115.8379 | 241.0738 | 0.02689774 | 3.082515 | 137.0032 | 220.3941 | 0.03061965 | 3.076976 | 142.1767 | 225.6773 | 0.03076976 | 3.079954 | 133.6328 | 269.806 | 0.02730892 | 3.082455 | 107.2611 | 216.5613 | 0.0273311
|  |  |  | 3.082575 | 115.9251 | 241.2553 | 0.02692115 | 3.085433 | 137.0825 | 220.5218 | 0.03064864 | 3.079656 | 142.2598 | 225.8092 | 0.03079656 | 3.082575 | 133.0827 | 268.6955 | 0.02733216 | 3.085433 | 107.404 | 216.8499 | 0.02735751
|  |  |  | 3.085552 | 116.083 | 241.584 | 0.02694716 | 3.088173 | 137.1462 | 220.6242 | 0.03067585 | 3.082515 | 142.4385 | 226.0929 | 0.03082515 | 3.085433 | 133.1193 | 268.7694 | 0.02735751 | 3.088411 | 107.5067 | 217.0573 | 0.02738391
|  |  |  | 3.088292 | 116.1592 | 241.7425 | 0.02697109 | 3.091151 | 137.3202 | 220.9042 | 0.03070543 | 3.085493 | 142.5928 | 226.3377 | 0.03085493 | 3.088352 | 133.2682 | 269.0699 | 0.02738339 | 3.091032 | 107.5827 | 217.2106 | 0.02740715
|  |  |  | 3.090972 | 116.2538 | 241.9393 | 0.02699449 | 3.094129 | 137.3966 | 221.0271 | 0.03073501 | 3.088233 | 142.6955 | 226.5008 | 0.03088233 | 3.090972 | 133.376 | 269.2876 | 0.02740662 | 3.09395 | 107.7191 | 217.486 | 0.02743303
|  |  |  | 3.09401 | 116.4115 | 242.2675 | 0.02702102 | 3.09675 | 137.4723 | 221.1488 | 0.03076105 | 3.09121 | 142.8747 | 226.7853 | 0.0309121 | 3.09395 | 133.531 | 269.6005 | 0.02743303 | 3.096869 | 107.8056 | 217.6608 | 0.0274589
|  |  |  | 3.09675 | 116.4676 | 242.3843 | 0.02704495 | 3.099727 | 137.6716 | 221.4695 | 0.03079063 | 3.094129 | 142.9855 | 226.961 | 0.03094129 | 3.096809 | 133.6171 | 269.7744 | 0.02745837 | 3.099489 | 107.8921 | 217.8353 | 0.02748214
|  |  |  | 3.099489 | 116.591 | 242.6411 | 0.02706887 | 3.102586 | 137.7286 | 221.5611 | 0.03081902 | 3.09675 | 143.1109 | 227.1602 | 0.0309675 | 3.09943 | 133.7231 | 269.9883 | 0.02748161 | 3.102467 | 108.0293 | 218.1124 | 0.02750854
|  |  |  | 3.102527 | 116.7264 | 242.923 | 0.0270954 | 3.105207 | 137.8069 | 221.6871 | 0.03084506 | 3.099727 | 143.303 | 227.4651 | 0.03099727 | 3.102408 | 133.896 | 270.3375 | 0.02750801 | 3.105326 | 108.1033 | 218.2618 | 0.02753389
|  |  |  | 3.105207 | 116.7845 | 243.0438 | 0.02711881 | 3.108185 | 138.0082 | 222.0109 | 0.03087464 | 3.102527 | 143.4181 | 227.6478 | 0.03102527 | 3.105266 | 133.9841 | 270.5155 | 0.02753336 | 3.108006 | 108.2096 | 218.4763 | 0.02755765
|  |  |  | 3.108066 | 116.9275 | 243.3413 | 0.02714377 | 3.111043 | 138.0291 | 222.0445 | 0.03090303 | 3.105207 | 143.5376 | 227.8374 | 0.03105207 | 3.108006 | 134.1061 | 270.7617 | 0.02755765 | 3.110984 | 108.3212 | 218.7017 | 0.02758406
|  |  |  | 3.111043 | 117.0476 | 243.5914 | 0.02716978 | 3.113724 | 138.137 | 222.2181 | 0.03092965 | 3.108185 | 143.7138 | 228.1171 | 0.03108185 | 3.111103 | 134.2632 | 271.0788 | 0.02758511 | 3.113783 | 108.3901 | 218.8409 | 0.02760888
|  |  |  | 3.113724 | 117.1046 | 243.7099 | 0.02719319 | 3.116701 | 138.2936 | 222.47 | 0.03095923 | 3.110984 | 143.8122 | 228.2733 | 0.03110984 | 3.113843 | 134.3422 | 271.2385 | 0.02760941 | 3.116404 | 108.4827 | 219.0277 | 0.02763211
|  |  |  | 3.116583 | 117.2485 | 244.0095 | 0.02721815 | 3.119441 | 138.3233 | 222.5179 | 0.03098645 | 3.113664 | 143.9484 | 228.4895 | 0.03113664 | 3.116583 | 134.474 | 271.5045 | 0.0276337 | 3.119441 | 108.5868 | 219.2379 | 0.02765905
|  |  |  | 3.11962 | 117.3624 | 244.2465 | 0.02724468 | 3.122121 | 138.4742 | 222.7606 | 0.03101307 | 3.116701 | 144.1314 | 228.78 | 0.03116701 | 3.11968 | 134.6297 | 271.8189 | 0.02766116 | 3.122181 | 108.6496 | 219.3647 | 0.02768334
|  |  |  | 3.122241 | 117.4275 | 244.382 | 0.02726757 | 3.125159 | 138.6368 | 223.0222 | 0.03104324 | 3.119441 | 144.228 | 228.9333 | 0.03119441 | 3.12236 | 134.6931 | 271.9469 | 0.02768492 | 3.124861 | 108.7388 | 219.5447 | 0.0277071
|  |  |  | 3.125218 | 117.5828 | 244.7051 | 0.02729357 | 3.127839 | 138.6385 | 223.0249 | 0.03106987 | 3.122121 | 144.3539 | 229.1332 | 0.03122121 | 3.125099 | 134.838 | 272.2393 | 0.02770922 | 3.127899 | 108.8659 | 219.8014 | 0.02773403
|  |  |  | 3.128077 | 117.6699 | 244.8865 | 0.02731854 | 3.130579 | 138.7741 | 223.243 | 0.03109708 | 3.125159 | 144.5449 | 229.4363 | 0.03125159 | 3.128077 | 134.9866 | 272.5394 | 0.02773562 | 3.130638 | 108.9349 | 219.9408 | 0.02775833
|  |  |  | 3.130698 | 117.75 | 245.0531 | 0.02734143 | 3.133616 | 138.9371 | 223.5053 | 0.03112725 | 3.127899 | 144.6267 | 229.5662 | 0.03127899 | 3.130757 | 135.0766 | 272.721 | 0.02775938 | 3.133497 | 109.0398 | 220.1527 | 0.02778368
|  |  |  | 3.133616 | 117.9024 | 245.3702 | 0.02736691 | 3.136356 | 138.9688 | 223.5562 | 0.03115447 | 3.130698 | 144.7842 | 229.8162 | 0.03130698 | 3.133616 | 135.2129 | 272.9963 | 0.02778473 | 3.136594 | 109.1366 | 220.3479 | 0.02781113
|  |  |  | 3.136475 | 117.971 | 245.5131 | 0.02739188 | 3.139215 | 139.1437 | 223.8376 | 0.03118287 | 3.133676 | 144.9368 | 230.0585 | 0.03133676 | 3.136594 | 135.3408 | 273.2546 | 0.02781113 | 3.139215 | 109.1803 | 220.4363 | 0.02783437
|  |  |  | 3.139096 | 118.0559 | 245.6897 | 0.02741477 | 3.142312 | 139.253 | 224.0133 | 0.03121363 | 3.136416 | 145.0342 | 230.2131 | 0.03136416 | 3.139155 | 135.4185 | 273.4115 | 0.02783384 | 3.142014 | 109.2877 | 220.6531 | 0.02785919
|  |  |  | 3.142074 | 118.2067 | 246.0036 | 0.02744078 | 3.144932 | 139.2785 | 224.0545 | 0.03123966 | 3.139274 | 145.1948 | 230.4679 | 0.03139274 | 3.142014 | 135.5716 | 273.7205 | 0.02785919 | 3.145051 | 109.3949 | 220.8696 | 0.02788612
|  |  |  | 3.144932 | 118.2705 | 246.1365 | 0.02746574 | 3.147791 | 139.4608 | 224.3477 | 0.03126806 | 3.142312 | 145.3389 | 230.6967 | 0.03142312 | 3.144992 | 135.6853 | 273.9501 | 0.02788559 | 3.147672 | 109.4532 | 220.9872 | 0.02790936
|  |  |  | 3.147553 | 118.3642 | 246.3313 | 0.02748863 | 3.150709 | 139.5524 | 224.4951 | 0.03129705 | 3.144932 | 145.4273 | 230.837 | 0.03144932 | 3.147613 | 135.7853 | 274.152 | 0.02790883 | 3.15059 | 109.5709 | 221.2249 | 0.02793524
|  |  |  | 3.150531 | 118.4425 | 246.4943 | 0.02751464 | 3.15339 | 139.6383 | 224.6332 | 0.03132367 | 3.147791 | 145.5981 | 231.1081 | 0.03147791 | 3.150531 | 135.9423 | 274.4689 | 0.02793471 | 3.153509 | 109.6467 | 221.3779 | 0.02796111
|  |  |  | 3.15333 | 117.2469 | 244.0062 | 0.02753908 | 3.156308 | 139.814 | 224.9159 | 0.03135266 | 3.150709 | 145.7324 | 231.3213 | 0.03150709 | 3.153449 | 136.0479 | 274.6823 | 0.02796058 | 3.156189 | 109.7126 | 221.5109 | 0.02798487
|  |  |  | 3.156129 | 117.536 | 244.6079 | 0.02756353 | 3.159226 | 139.8829 | 225.0267 | 0.03138165 | 3.15333 | 145.836 | 231.4857 | 0.0315333 | 3.156189 | 136.1453 | 274.8789 | 0.02798487 | 3.159107 | 109.8323 | 221.7527 | 0.02801075
|  |  |  | 3.159286 | 117.683 | 244.9137 | 0.0275911 | 3.161906 | 139.9792 | 225.1816 | 0.03140827 | 3.156248 | 146.0098 | 231.7616 | 0.03156248 | 3.159286 | 136.317 | 275.2256 | 0.02801234 | 3.162026 | 109.8957 | 221.8807 | 0.02803663
|  |  |  | 3.161966 | 117.7245 | 245.0001 | 0.0276145 | 3.164825 | 140.1585 | 225.47 | 0.03143726 | 3.159226 | 146.1186 | 231.9343 | 0.03159226 | 3.162085 | 136.393 | 275.379 | 0.02803716 | 3.164646 | 109.9655 | 222.0216 | 0.02805986
|  |  |  | 3.164765 | 117.856 | 245.2737 | 0.02763895 | 3.167684 | 140.2081 | 225.5499 | 0.03146566 | 3.161906 | 146.2265 | 232.1056 | 0.03161906 | 3.164706 | 136.4883 | 275.5713 | 0.02806039 | 3.167624 | 110.0947 | 222.2824 | 0.02808627
|  |  |  | 3.167803 | 118.0058 | 245.5855 | 0.02766548 | 3.170304 | 140.302 | 225.7009 | 0.03149169 | 3.164884 | 146.4107 | 232.3979 | 0.03164884 | 3.167743 | 136.6595 | 275.917 | 0.02808732 | 3.170423 | 110.1592 | 222.4126 | 0.02811109
|  |  |  | 3.170423 | 118.069 | 245.7171 | 0.02768836 | 3.173342 | 140.4891 | 226.0019 | 0.03152186 | 3.167684 | 146.5141 | 232.5621 | 0.03167684 | 3.170483 | 136.7275 | 276.0544 | 0.02811162 | 3.173104 | 110.2345 | 222.5647 | 0.02813485
|  |  |  | 3.173223 | 118.2112 | 246.013 | 0.02771281 | 3.176141 | 140.5159 | 226.0451 | 0.03154967 | 3.170304 | 146.6318 | 232.7489 | 0.03170304 | 3.173163 | 136.8475 | 276.2966 | 0.02813538 | 3.176081 | 110.3505 | 222.7988 | 0.02816126
|  |  |  | 3.176201 | 118.3375 | 246.2758 | 0.02773882 | 3.178821 | 140.6268 | 226.2233 | 0.03157629 | 3.173342 | 146.8138 | 233.0378 | 0.03173342 | 3.176201 | 137.0025 | 276.6095 | 0.02816231 | 3.17894 | 110.4131 | 222.9253 | 0.0281866
|  |  |  | 3.178881 | 118.4086 | 246.4238 | 0.02776223 | 3.181859 | 140.7976 | 226.4981 | 0.03160646 | 3.176141 | 146.9119 | 233.1935 | 0.03176141 | 3.17894 | 137.0774 | 276.7608 | 0.0281866 | 3.18168 | 109.8548 | 221.798 | 0.0282109
|  |  |  | 3.181799 | 118.561 | 246.7409 | 0.02778771 | 3.184658 | 138.501 | 222.8037 | 0.03163427 | 3.178821 | 147.0184 | 233.3626 | 0.03178821 | 3.18168 | 137.198 | 277.0042 | 0.0282109 | 3.184777 | 109.7938 | 221.6749 | 0.02823836
|  |  |  | 3.184718 | 118.6595 | 246.9459 | 0.0278132 | 3.187398 | 138.9523 | 223.5297 | 0.03166148 | 3.181799 | 147.2038 | 233.6568 | 0.03181799 | 3.184718 | 137.343 | 277.2971 | 0.02823783 | 3.187457 | 109.8529 | 221.7943 | 0.02826212
|  |  |  | 3.187338 | 118.7318 | 247.0964 | 0.02783609 | 3.190495 | 139.1267 | 223.8103 | 0.03169225 | 3.184598 | 147.2952 | 233.802 | 0.03184598 | 3.187398 | 137.3991 | 277.4103 | 0.02826159 | 3.190137 | 109.9718 | 222.0344 | 0.02828589
|  |  |  | 3.190197 | 118.887 | 247.4194 | 0.02786105 | 3.193175 | 139.1207 | 223.8006 | 0.03171887 | 3.187398 | 147.4235 | 234.0055 | 0.03187398 | 3.190197 | 137.5459 | 277.7067 | 0.02828641 | 3.193175 | 110.0963 | 222.2856 | 0.02831282
|  |  |  | 3.193115 | 118.978 | 247.6087 | 0.02788654 | 3.195914 | 139.2725 | 224.0447 | 0.03174608 | 3.190495 | 147.5969 | 234.2808 | 0.03190495 | 3.193175 | 137.6839 | 277.9854 | 0.02831282 | 3.195855 | 110.1638 | 222.422 | 0.02833658
|  |  |  | 3.195736 | 119.0713 | 247.8029 | 0.02790943 | 3.198892 | 139.4157 | 224.2752 | 0.03177566 | 3.193115 | 147.6679 | 234.3936 | 0.03193115 | 3.195855 | 137.736 | 278.0905 | 0.02833658 | 3.198595 | 110.2739 | 222.6443 | 0.02836087
|  |  |  | 3.198714 | 119.2248 | 248.1224 | 0.02793543 | 3.201513 | 139.4088 | 224.2641 | 0.0318017 | 3.195855 | 147.8175 | 234.631 | 0.03195855 | 3.198654 | 137.8836 | 278.3885 | 0.0283614 | 3.201692 | 110.3957 | 222.8901 | 0.02838833
|  |  |  | 3.201632 | 119.3043 | 248.2879 | 0.02796092 | 3.204312 | 139.5179 | 224.4395 | 0.0318295 | 3.198892 | 147.9775 | 234.885 | 0.03198892 | 3.201692 | 138.0093 | 278.6423 | 0.02838833 | 3.204372 | 110.4642 | 223.0285 | 0.0284121
|  |  |  | 3.204372 | 119.4014 | 248.4898 | 0.02798485 | 3.20735 | 139.5854 | 224.5482 | 0.03185967 | 3.201573 | 148.0575 | 235.012 | 0.03201573 | 3.204431 | 138.0956 | 278.8165 | 0.02841262 | 3.207231 | 110.5811 | 223.2645 | 0.02843745
|  |  |  | 3.207469 | 119.5449 | 248.7886 | 0.0280119 | 3.21003 | 139.585 | 224.5474 | 0.0318863 | 3.204431 | 148.1892 | 235.221 | 0.03204431 | 3.20735 | 138.2535 | 279.1353 | 0.0284385 | 3.210209 | 110.6752 | 223.4544 | 0.02846385
|  |  |  | 3.210209 | 119.5934 | 248.8896 | 0.02803582 | 3.212948 | 139.7397 | 224.7963 | 0.03191529 | 3.207469 | 148.3425 | 235.4643 | 0.03207469 | 3.210328 | 138.347 | 279.3242 | 0.02846491 | 3.212829 | 110.7574 | 223.6205 | 0.02848708
|  |  |  | 3.212889 | 119.7047 | 249.1211 | 0.02805923 | 3.215867 | 139.8344 | 224.9487 | 0.03194428 | 3.210089 | 148.4178 | 235.5838 | 0.03210089 | 3.212889 | 138.4273 | 279.4862 | 0.02848761 | 3.215688 | 110.8655 | 223.8387 | 0.02851243
|  |  |  | 3.215867 | 119.8518 | 249.4272 | 0.02808524 | 3.218487 | 139.8827 | 225.0264 | 0.03197031 | 3.213008 | 148.5826 | 235.8455 | 0.03213008 | 3.215807 | 138.5966 | 279.828 | 0.02851349 | 3.218606 | 110.9574 | 224.0242 | 0.02853831
|  |  |  | 3.218606 | 119.9226 | 249.5746 | 0.02810916 | 3.221406 | 140.0811 | 225.3455 | 0.0319993 | 3.215867 | 148.705 | 236.0396 | 0.03215867 | 3.218666 | 138.6901 | 280.0169 | 0.02853884 | 3.221227 | 111.0356 | 224.182 | 0.02856154
|  |  |  | 3.221346 | 120.0441 | 249.8274 | 0.02813309 | 3.224324 | 140.1534 | 225.4618 | 0.03202828 | 3.218487 | 148.7914 | 236.1768 | 0.03218487 | 3.221346 | 138.787 | 280.2125 | 0.0285626 | 3.224145 | 111.1708 | 224.4552 | 0.02858742
|  |  |  | 3.224384 | 120.1835 | 250.1176 | 0.02815962 | 3.226944 | 140.233 | 225.5899 | 0.03205432 | 3.221406 | 148.9704 | 236.461 | 0.03221406 | 3.224324 | 138.9516 | 280.5448 | 0.02858901 | 3.227064 | 111.2479 | 224.6108 | 0.0286133
|  |  |  | 3.227064 | 120.2325 | 250.2196 | 0.02818302 | 3.229922 | 140.412 | 225.8779 | 0.0320839 | 3.224264 | 149.0818 | 236.6377 | 0.03224264 | 3.227183 | 139.0236 | 280.6902 | 0.02861436 | 3.229803 | 111.3411 | 224.7989 | 0.02863759
|  |  |  | 3.229863 | 120.3639 | 250.4931 | 0.02820747 | 3.232781 | 140.4871 | 225.9986 | 0.03211229 | 3.226944 | 149.1811 | 236.7954 | 0.03226944 | 3.229863 | 139.1355 | 280.916 | 0.02863812 | 3.232841 | 111.4633 | 225.0456 | 0.02866452
|  |  |  | 3.232901 | 120.4818 | 250.7383 | 0.028234 | 3.235521 | 140.5961 | 226.174 | 0.03213951 | 3.229922 | 149.3463 | 237.0575 | 0.03229922 | 3.232901 | 139.2878 | 281.2236 | 0.02866505 | 3.23564 | 111.5288 | 225.1778 | 0.02868934
|  |  |  | 3.235521 | 120.5338 | 250.8466 | 0.02825688 | 3.238559 | 140.7773 | 226.4655 | 0.03216968 | 3.232781 | 149.4332 | 237.1955 | 0.03232781 | 3.23564 | 139.3708 | 281.3912 | 0.02868934 | 3.238261 | 111.6138 | 225.3494 | 0.02871258
|  |  |  | 3.23832 | 120.6734 | 251.1371 | 0.02828133 | 3.241298 | 140.8185 | 226.5319 | 0.0321969 | 3.235461 | 149.5508 | 237.3823 | 0.03235461 | 3.23832 | 139.4803 | 281.6122 | 0.02871311 | 3.241298 | 111.7472 | 225.6189 | 0.02873951
|  |  |  | 3.241298 | 120.7819 | 251.363 | 0.02830734 | 3.243978 | 140.9548 | 226.7511 | 0.03222352 | 3.238559 | 149.7183 | 237.648 | 0.03238559 | 3.241358 | 139.6308 | 281.9161 | 0.02874004 | 3.244097 | 111.8118 | 225.7492 | 0.02876433
|  |  |  | 3.243978 | 120.8449 | 251.494 | 0.02833074 | 3.247016 | 141.1522 | 227.0686 | 0.03225369 | 3.241298 | 149.7784 | 237.7435 | 0.03241298 | 3.244038 | 139.6911 | 282.0378 | 0.0287638 | 3.246837 | 111.9041 | 225.9356 | 0.02878862
|  |  |  | 3.246837 | 120.9973 | 251.8112 | 0.02835571 | 3.249815 | 141.1785 | 227.1109 | 0.0322815 | 3.244038 | 149.8585 | 237.8706 | 0.03244038 | 3.246777 | 138.7527 | 280.1432 | 0.02878809 | 3.249875 | 112.0255 | 226.1808 | 0.02881555
|  |  |  | 3.249815 | 121.0933 | 252.0109 | 0.02838172 | 3.252555 | 141.3121 | 227.3259 | 0.03230871 | 3.247075 | 150.0338 | 238.1489 | 0.03247075 | 3.249815 | 139.106 | 280.8565 | 0.02881503 | 3.252614 | 112.0922 | 226.3153 | 0.02883985
|  |  |  | 3.252495 | 121.155 | 252.1394 | 0.02840513 | 3.255652 | 141.4924 | 227.6159 | 0.03233947 | 3.249815 | 150.102 | 238.2572 | 0.03249815 | 3.252555 | 139.1954 | 281.037 | 0.02883932 | 3.255414 | 112.2006 | 226.5342 | 0.02886467
|  |  |  | 3.255533 | 121.3086 | 252.459 | 0.02843165 | 3.258332 | 141.515625 | 227.6532 | 0.0323661 | 3.252555 | 150.2408 | 238.4774 | 0.03252555 | 3.255414 | 139.3436 | 281.3363 | 0.02886467 | 3.258392 | 112.3072 | 226.7495 | 0.02889107
|  |  |  | 3.258392 | 121.3852 | 252.6186 | 0.02845662 | 3.261131 | 141.6737 | 227.9075 | 0.0323939 | 3.255652 | 150.3731 | 238.6875 | 0.03255652 | 3.258451 | 139.4845 | 281.6207 | 0.0288916 | 3.261072 | 112.3555 | 226.847 | 0.02891484
|  |  |  | 3.261012 | 121.4525 | 252.7586 | 0.02847951 | 3.264109 | 141.8295 | 228.1582 | 0.03242348 | 3.258272 | 150.4284 | 238.7752 | 0.03258272 | 3.261072 | 139.5619 | 281.7771 | 0.02891484 | 3.263811 | 112.468 | 227.0741 | 0.02893913
|  |  |  | 3.26399 | 121.6119 | 253.0903 | 0.02850551 | 3.26673 | 141.8721 | 228.2268 | 0.03244951 | 3.261072 | 150.5406 | 238.9534 | 0.03261072 | 3.263871 | 139.7334 | 282.1233 | 0.02893966 | 3.266849 | 112.5724 | 227.2849 | 0.02896606
|  |  |  | 3.266849 | 121.6805 | 253.233 | 0.02853048 | 3.269529 | 142.0495 | 228.5121 | 0.03247732 | 3.26405 | 150.6428 | 239.1155 | 0.0326405 | 3.266849 | 139.8584 | 282.3757 | 0.02896606 | 3.269469 | 112.6187 | 227.3785 | 0.0289893
|  |  |  | 3.269469 | 121.7704 | 253.4201 | 0.02855337 | 3.272507 | 142.1659 | 228.6993 | 0.0325069 | 3.26673 | 150.6642 | 239.1496 | 0.0326673 | 3.269529 | 139.9446 | 282.5496 | 0.02898982 | 3.272328 | 112.7475 | 227.6385 | 0.02901464
|  |  |  | 3.272507 | 121.9374 | 253.7677 | 0.02857989 | 3.275187 | 142.2228 | 228.7908 | 0.03253352 | 3.269529 | 150.7757 | 239.3265 | 0.03269529 | 3.272507 | 140.1099 | 282.8835 | 0.02901623 | 3.275306 | 112.8398 | 227.8248 | 0.02904105
|  |  |  | 3.275306 | 121.9885 | 253.874 | 0.02860434 | 3.278046 | 142.4035 | 229.0816 | 0.03256192 | 3.272507 | 150.8703 | 239.4766 | 0.03272507 | 3.275425 | 140.2186 | 283.1029 | 0.0290421 | 3.277986 | 112.912 | 227.9706 | 0.02906481
|  |  |  | 3.278046 | 122.0862 | 254.0773 | 0.02862827 | 3.281024 | 142.4941 | 229.2272 | 0.0325915 | 3.275187 | 150.9317 | 239.5742 | 0.03275187 | 3.278105 | 140.3027 | 283.2728 | 0.02906587 | 3.280905 | 113.0322 | 228.2132 | 0.02909069
|  |  |  | 3.281083 | 122.2377 | 254.3927 | 0.0286548 | 3.283644 | 142.586 | 229.3751 | 0.03261753 | 3.278046 | 151.076 | 239.8033 | 0.03278046 | 3.281024 | 140.474 | 283.6185 | 0.02909174 | 3.283823 | 113.104 | 228.3583 | 0.02911656
|  |  |  | 3.283764 | 122.2673 | 254.4543 | 0.0286782 | 3.286682 | 142.7869 | 229.6983 | 0.03264771 | 3.280964 | 151.175 | 239.9603 | 0.03280964 | 3.283823 | 140.5449 | 283.7616 | 0.02911656 | 3.286503 | 113.1813 | 228.5143 | 0.02914033
|  |  |  | 3.286503 | 122.3885 | 254.7066 | 0.02870213 | 3.2896 | 142.8531 | 229.8049 | 0.03267669 | 3.283644 | 151.2779 | 240.1236 | 0.03283644 | 3.286444 | 140.6337 | 283.941 | 0.0291398 | 3.289481 | 113.2972 | 228.7483 | 0.02916673
|  |  |  | 3.289541 | 122.5107 | 254.9609 | 0.02872866 | 3.292221 | 142.9484 | 229.9581 | 0.03270273 | 3.286682 | 151.4463 | 240.3909 | 0.03286682 | 3.289422 | 140.819 | 284.315 | 0.0291662 | 3.29234 | 113.2982 | 228.7503 | 0.02919208
|  |  |  | 3.292221 | 122.5572 | 255.0575 | 0.02875206 | 3.295199 | 143.1465 | 230.2767 | 0.03273231 | 3.2896 | 151.5082 | 240.4892 | 0.032896 | 3.29228 | 140.8998 | 284.4783 | 0.02919155 | 3.29502 | 112.3739 | 226.8842 | 0.02921584
|  |  |  | 3.294961 | 122.6873 | 255.3283 | 0.02877599 | 3.298057 | 143.1916 | 230.3494 | 0.0327607 | 3.292221 | 151.6228 | 240.6711 | 0.03292221 | 3.294961 | 141.0099 | 284.7005 | 0.02921532 | 3.298057 | 112.5644 | 227.2687 | 0.02924278
|  |  |  | 3.297998 | 122.8145 | 255.593 | 0.02880251 | 3.300738 | 143.2905 | 230.5085 | 0.03278733 | 3.295258 | 151.805 | 240.9604 | 0.03295258 | 3.297998 | 141.1689 | 285.0216 | 0.02924225 | 3.300857 | 112.6393 | 227.4199 | 0.0292676
|  |  |  | 3.300738 | 122.8627 | 255.6934 | 0.02882644 | 3.303775 | 143.4837 | 230.8193 | 0.0328175 | 3.298057 | 151.8595 | 241.0469 | 0.03298057 | 3.300738 | 141.2325 | 285.1499 | 0.02926654 | 3.303537 | 112.7414 | 227.6261 | 0.02929136
|  |  |  | 3.303656 | 122.9572 | 255.89 | 0.02885193 | 3.306515 | 143.5191 | 230.8762 | 0.03284471 | 3.300738 | 151.9859 | 241.2474 | 0.03300738 | 3.303537 | 141.3733 | 285.4343 | 0.02929136 | 3.306515 | 112.8814 | 227.9088 | 0.02931776
|  |  |  | 3.306634 | 123.0419 | 256.0664 | 0.02887794 | 3.309195 | 143.6515 | 231.0892 | 0.03287134 | 3.303715 | 152.1579 | 241.5204 | 0.03303715 | 3.306574 | 141.52 | 285.7305 | 0.02931829 | 3.309195 | 112.9419 | 228.0309 | 0.02934153
|  |  |  | 3.309195 | 123.1023 | 256.1919 | 0.0289003 | 3.312173 | 143.8143 | 231.351 | 0.03290092 | 3.306515 | 152.2178 | 241.6155 | 0.03306515 | 3.309314 | 141.5768 | 285.8452 | 0.02934259 | 3.311935 | 113.0495 | 228.2482 | 0.02936582
|  |  |  | 3.312054 | 123.2408 | 256.4801 | 0.02892527 | 3.314913 | 143.8549 | 231.4164 | 0.03292813 | 3.309195 | 152.3553 | 241.8338 | 0.03309195 | 3.312054 | 141.7143 | 286.1227 | 0.02936688 | 3.314972 | 113.1691 | 228.4897 | 0.02939275
|  |  |  | 3.315032 | 123.3297 | 256.6653 | 0.02895128 | 3.317652 | 143.9856 | 231.6266 | 0.03295535 | 3.312232 | 152.5099 | 242.0793 | 0.03312232 | 3.315151 | 141.859 | 286.4149 | 0.02939434 | 3.317652 | 113.2259 | 228.6043 | 0.02941652
|  |  |  | 3.317652 | 123.391 | 256.7928 | 0.02897416 | 3.32069 | 144.1405 | 231.8758 | 0.03298552 | 3.314913 | 152.568 | 242.1715 | 0.03314913 | 3.317771 | 141.9128 | 286.5236 | 0.02941757 | 3.320392 | 113.3467 | 228.8482 | 0.02944081
|  |  |  | 3.32063 | 123.5452 | 257.1137 | 0.02900017 | 3.32331 | 144.159 | 231.9055 | 0.03301155 | 3.317652 | 152.713 | 242.4017 | 0.03317652 | 3.32063 | 142.0555 | 286.8116 | 0.02944292 | 3.32337 | 113.4617 | 229.0805 | 0.02946721
|  |  |  | 3.323549 | 123.601 | 257.2299 | 0.02902566 | 3.32611 | 144.324 | 232.171 | 0.03303936 | 3.32063 | 151.0249 | 239.7221 | 0.0332063 | 3.323608 | 142.1811 | 287.0651 | 0.02946932 | 3.32611 | 113.528 | 229.2144 | 0.02949151
|  |  |  | 3.326229 | 123.6938 | 257.4229 | 0.02904907 | 3.329088 | 144.445 | 232.3657 | 0.03306894 | 3.32331 | 150.418 | 238.7588 | 0.0332331 | 3.326288 | 142.2474 | 287.199 | 0.02949309 | 3.328969 | 113.6548 | 229.4703 | 0.02951685
|  |  |  | 3.329207 | 123.8388 | 257.7247 | 0.02907507 | 3.331768 | 144.4827 | 232.4263 | 0.03309556 | 3.32611 | 150.8587 | 239.4582 | 0.0332611 | 3.329088 | 142.3865 | 287.4799 | 0.02951791 | 3.332065 | 113.7447 | 229.6519 | 0.02954431
|  |  |  | 3.332006 | 123.8879 | 257.8269 | 0.02909952 | 3.334746 | 144.653 | 232.7002 | 0.03312514 | 3.329147 | 150.9901 | 239.6669 | 0.03329147 | 3.332006 | 142.4946 | 287.6982 | 0.02954379 | 3.334746 | 113.7998 | 229.7631 | 0.02956808
|  |  |  | 3.334627 | 123.9794 | 258.0173 | 0.02912241 | 3.337783 | 144.7504 | 232.8569 | 0.03315531 | 3.331887 | 151.0393 | 239.7449 | 0.03331887 | 3.334627 | 142.5738 | 287.8581 | 0.02956702 | 3.337604 | 113.9343 | 230.0345 | 0.02959343
|  |  |  | 3.337604 | 124.1276 | 258.3257 | 0.02914841 | 3.340404 | 144.776 | 232.8982 | 0.03318134 | 3.334805 | 151.2209 | 240.0331 | 0.03334805 | 3.337545 | 142.725 | 288.1633 | 0.0295929 | 3.340582 | 114.0226 | 230.2128 | 0.02961983
|  |  |  | 3.340404 | 124.1725 | 258.4191 | 0.02917286 | 3.343382 | 144.9714 | 233.2124 | 0.03321092 | 3.337783 | 151.3527 | 240.2424 | 0.03337783 | 3.340463 | 142.7971 | 288.309 | 0.02961877 | 3.343203 | 114.0967 | 230.3625 | 0.02964307
|  |  |  | 3.343084 | 124.2714 | 258.6251 | 0.02919627 | 3.3463 | 145.0235 | 233.2963 | 0.03323991 | 3.340404 | 151.4555 | 240.4056 | 0.03340404 | 3.343144 | 142.8886 | 288.4936 | 0.02964254 | 3.346062 | 114.2212 | 230.6139 | 0.02966841
|  |  |  | 3.346121 | 124.4091 | 258.9117 | 0.02922279 | 3.348861 | 145.065 | 233.363 | 0.03326535 | 3.343382 | 151.6338 | 240.6885 | 0.03343382 | 3.346062 | 143.0528 | 288.8252 | 0.02966841 | 3.34904 | 114.3041 | 230.7812 | 0.02969482
|  |  |  | 3.348861 | 124.4598 | 259.0172 | 0.02924672 | 3.351839 | 145.215 | 233.6044 | 0.03329493 | 3.34624 | 151.7395 | 240.8564 | 0.0334624 | 3.34892 | 143.1275 | 288.9761 | 0.02969376 | 3.35172 | 114.3889 | 230.9524 | 0.02971858
|  |  |  | 3.35166 | 124.5811 | 259.2696 | 0.02927117 | 3.354698 | 145.2148 | 233.604 | 0.03332333 | 3.348861 | 151.8547 | 241.0392 | 0.03348861 | 3.35166 | 143.215 | 289.1527 | 0.02971805 | 3.354698 | 114.5063 | 231.1894 | 0.02974499
|  |  |  | 3.354698 | 124.7037 | 259.5247 | 0.02929769 | 3.357378 | 145.1844 | 233.5551 | 0.03334995 | 3.351839 | 152.0489 | 241.3474 | 0.03351839 | 3.354757 | 143.3546 | 289.4344 | 0.02974551 | 3.357497 | 114.5724 | 231.3229 | 0.02976981
|  |  |  | 3.357378 | 124.7467 | 259.6142 | 0.0293211 | 3.360415 | 145.2021 | 233.5837 | 0.03338013 | 3.354698 | 152.1393 | 241.491 | 0.03354698 | 3.357557 | 142.8005 | 288.3159 | 0.02977034 | 3.360118 | 114.6593 | 231.4984 | 0.02979304
|  |  |  | 3.360237 | 124.8871 | 259.9063 | 0.02934607 | 3.363215 | 145.0802 | 233.3874 | 0.03340793 | 3.357378 | 152.2595 | 241.6818 | 0.03357378 | 3.360237 | 142.9756 | 288.6694 | 0.0297941 | 3.363095 | 114.7658 | 231.7134 | 0.02981945
|  |  |  | 3.363274 | 124.9998 | 260.141 | 0.0293726 | 3.365835 | 145.1456 | 233.4928 | 0.03343396 | 3.360356 | 152.429 | 241.9508 | 0.03360356 | 3.363274 | 143.1455 | 289.0123 | 0.02982103 | 3.365895 | 114.8181 | 231.819 | 0.02984427
|  |  |  | 3.365895 | 125.0369 | 260.2182 | 0.02939548 | 3.368813 | 145.2756 | 233.7019 | 0.03346354 | 3.363095 | 152.5072 | 242.075 | 0.03363095 | 3.366014 | 143.2085 | 289.1395 | 0.02984532 | 3.368575 | 114.9082 | 232.0009 | 0.02986803
|  |  |  | 3.368813 | 125.183 | 260.5223 | 0.02942097 | 3.371553 | 145.2643 | 233.6836 | 0.03349076 | 3.365835 | 152.6454 | 242.2943 | 0.03365835 | 3.368694 | 143.3445 | 289.4141 | 0.02986909 | 3.371612 | 115.0295 | 232.2459 | 0.02989496
|  |  |  | 3.371732 | 125.2848 | 260.7341 | 0.02944646 | 3.374233 | 145.3861 | 233.8796 | 0.03351738 | 3.368873 | 152.8232 | 242.5765 | 0.03368873 | 3.371732 | 143.4923 | 289.7125 | 0.02989602 | 3.374412 | 115.0977 | 232.3834 | 0.02991978
|  |  |  | 3.374412 | 125.3518 | 260.8734 | 0.02946986 | 3.37733 | 145.5045 | 234.07 | 0.03354814 | 3.371612 | 152.8985 | 242.6961 | 0.03371612 | 3.374471 | 143.5087 | 289.7457 | 0.02992031 | 3.377211 | 115.1993 | 232.5887 | 0.0299446
|  |  |  | 3.37733 | 125.4698 | 261.119 | 0.02949535 | 3.380129 | 145.4941 | 234.0533 | 0.03357595 | 3.374293 | 153.0383 | 242.9179 | 0.03374293 | 3.37727 | 143.649 | 290.029 | 0.02994513 | 3.380308 | 115.2999 | 232.7919 | 0.02997206
|  |  |  | 3.380189 | 123.7528 | 257.5457 | 0.02952032 | 3.382988 | 145.657 | 234.3153 | 0.03360435 | 3.37733 | 153.2064 | 243.1847 | 0.0337733 | 3.380248 | 143.7833 | 290.3001 | 0.02997154 | 3.382988 | 115.3454 | 232.8836 | 0.02999583
|  |  |  | 3.382809 | 124.2299 | 258.5386 | 0.0295432 | 3.386026 | 145.7314 | 234.4351 | 0.03363452 | 3.38007 | 153.2834 | 243.307 | 0.0338007 | 3.382869 | 143.8438 | 290.4222 | 0.02999477 | 3.385728 | 115.4576 | 233.1101 | 0.03002012
|  |  |  | 3.385787 | 124.431 | 258.9573 | 0.02956921 | 3.388706 | 145.7156 | 234.4096 | 0.03366114 | 3.382928 | 153.4501 | 243.5716 | 0.03382928 | 3.385668 | 144.0014 | 290.7403 | 0.03001959 | 3.388706 | 115.5621 | 233.3212 | 0.03004652
|  |  |  | 3.388646 | 124.4954 | 259.0912 | 0.02959418 | 3.391445 | 145.8392 | 234.6085 | 0.03368836 | 3.386026 | 153.5823 | 243.7814 | 0.03386026 | 3.388646 | 144.1197 | 290.9792 | 0.030046 | 3.391326 | 115.6203 | 233.4387 | 0.03006976
|  |  |  | 3.391267 | 124.5803 | 259.2679 | 0.02961706 | 3.394423 | 145.9351 | 234.7628 | 0.03371794 | 3.388646 | 153.627 | 243.8523 | 0.03388646 | 3.391267 | 144.1965 | 291.1343 | 0.03006923 | 3.394185 | 115.7288 | 233.6577 | 0.03009511
|  |  |  | 3.394185 | 124.7518 | 259.6249 | 0.02964255 | 3.397044 | 145.9299 | 234.7543 | 0.03374397 | 3.391445 | 153.8065 | 244.1373 | 0.03391445 | 3.394185 | 144.3539 | 291.452 | 0.03009511 | 3.397223 | 115.8195 | 233.8409 | 0.03012204
|  |  |  | 3.397044 | 124.8348 | 259.7975 | 0.02966752 | 3.399903 | 146.0902 | 235.0122 | 0.03377237 | 3.394364 | 153.9352 | 244.3416 | 0.03394364 | 3.397163 | 144.4458 | 291.6376 | 0.03012151 | 3.399843 | 115.8911 | 233.9854 | 0.03014528
|  |  |  | 3.399784 | 124.9413 | 260.0192 | 0.02969144 | 3.402881 | 146.1281 | 235.0732 | 0.03380195 | 3.397044 | 154.0159 | 244.4698 | 0.03397044 | 3.399843 | 144.5109 | 291.7691 | 0.03014528 | 3.402702 | 116.0027 | 234.2108 | 0.03017062
|  |  |  | 3.40294 | 125.0992 | 260.3478 | 0.02971901 | 3.405561 | 146.165 | 235.1326 | 0.03382857 | 3.399903 | 154.1982 | 244.759 | 0.03399903 | 3.40294 | 144.6651 | 292.0804 | 0.03017274 | 3.40562 | 116.0839 | 234.3748 | 0.0301965
|  |  |  | 3.40568 | 125.1487 | 260.4508 | 0.02974294 | 3.408479 | 146.2833 | 235.3229 | 0.03385756 | 3.402881 | 154.2911 | 244.9065 | 0.03402881 | 3.405799 | 144.6991 | 292.1491 | 0.03019808 | 3.408241 | 116.1532 | 234.5146 | 0.03021974
|  |  |  | 3.40842 | 125.2574 | 260.677 | 0.02976687 | 3.411338 | 146.2333 | 235.2425 | 0.03388596 | 3.405561 | 154.3909 | 245.065 | 0.03405561 | 3.40842 | 144.7326 | 292.2167 | 0.03022132 | 3.411159 | 116.2811 | 234.7729 | 0.03024561
|  |  |  | 3.411457 | 125.4066 | 260.9876 | 0.02979339 | 3.413958 | 146.1613 | 235.1266 | 0.03391199 | 3.408539 | 154.5632 | 245.3384 | 0.03408539 | 3.411398 | 144.8835 | 292.5214 | 0.03024773 | 3.414078 | 116.338 | 234.8877 | 0.03027149
|  |  |  | 3.414137 | 125.4641 | 261.1072 | 0.0298168 | 3.416937 | 146.3382 | 235.4112 | 0.03394157 | 3.411398 | 154.6563 | 245.4861 | 0.03411398 | 3.414197 | 144.9337 | 292.6227 | 0.03027255 | 3.416758 | 116.4202 | 235.0537 | 0.03029525
|  |  |  | 3.416877 | 125.5897 | 261.3686 | 0.02984073 | 3.419795 | 146.2271 | 235.2325 | 0.03396997 | 3.413958 | 154.7466 | 245.6295 | 0.03413958 | 3.416877 | 144.9909 | 292.7383 | 0.03029631 | 3.419736 | 116.5362 | 235.2879 | 0.03032166
|  |  |  | 3.419915 | 125.7211 | 261.6421 | 0.02986725 | 3.422475 | 146.2654 | 235.2942 | 0.03399659 | 3.416937 | 154.9254 | 245.9134 | 0.03416937 | 3.419855 | 145.1341 | 293.0273 | 0.03032271 | 3.422595 | 116.5924 | 235.4014 | 0.03034701
|  |  |  | 3.422595 | 125.7855 | 261.776 | 0.02989066 | 3.425453 | 146.2488 | 235.2674 | 0.03402617 | 3.419795 | 155.0055 | 246.0405 | 0.03419795 | 3.422654 | 145.157 | 293.0735 | 0.03034753 | 3.425334 | 116.4855 | 235.1855 | 0.0303713
|  |  |  | 3.425394 | 125.9083 | 262.0317 | 0.02991511 | 3.428312 | 146.087 | 235.0071 | 0.03405457 | 3.422475 | 155.1132 | 246.2114 | 0.03422475 | 3.425334 | 145.2565 | 293.2746 | 0.0303713 | 3.428372 | 115.4585 | 233.1119 | 0.03039823
|  |  |  | 3.428372 | 126.031 | 262.2871 | 0.02994111 | 3.431052 | 145.9686 | 234.8166 | 0.03408178 | 3.425453 | 155.2944 | 246.4991 | 0.03425453 | 3.428372 | 145.4005 | 293.5653 | 0.03039823 | 3.431111 | 115.5422 | 233.2809 | 0.03042252
|  |  |  | 3.430992 | 126.0868 | 262.4032 | 0.029964 | 3.434149 | 146.0632 | 234.9689 | 0.03411255 | 3.428253 | 155.3746 | 246.6264 | 0.03428253 | 3.431052 | 145.4439 | 293.6528 | 0.03042199 | 3.433792 | 115.6602 | 233.5191 | 0.03044629
|  |  |  | 3.433851 | 126.2272 | 262.6953 | 0.02998897 | 3.436829 | 146.0011 | 234.8689 | 0.03413917 | 3.431052 | 155.495 | 246.8175 | 0.03431052 | 3.433792 | 145.5698 | 293.9071 | 0.03044629 | 3.436829 | 115.7898 | 233.7808 | 0.03047322
|  |  |  | 3.43677 | 126.3289 | 262.9069 | 0.03001445 | 3.439509 | 146.0431 | 234.9365 | 0.03416579 | 3.434089 | 155.6633 | 247.0846 | 0.03434089 | 3.436829 | 145.7207 | 294.2118 | 0.03047322 | 3.439569 | 115.8367 | 233.8755 | 0.03049751
|  |  |  | 3.43939 | 126.3823 | 263.0182 | 0.03003734 | 3.442547 | 143.2051 | 230.3711 | 0.03419596 | 3.43677 | 155.7297 | 247.19 | 0.0343677 | 3.439509 | 145.7727 | 294.3167 | 0.03049698 | 3.442308 | 115.9451 | 234.0945 | 0.0305218
|  |  |  | 3.442308 | 126.5361 | 263.3383 | 0.03006283 | 3.445286 | 143.4729 | 230.8018 | 0.03422318 | 3.439509 | 155.8558 | 247.3902 | 0.03439509 | 3.442308 | 145.9091 | 294.5922 | 0.0305218 | 3.445406 | 116.0693 | 234.3451 | 0.03054926
|  |  |  | 3.445286 | 126.6402 | 263.5549 | 0.03008883 | 3.448026 | 143.8811 | 231.4586 | 0.03425039 | 3.442547 | 156.0152 | 247.6432 | 0.03442547 | 3.445346 | 146.0479 | 294.8724 | 0.03054873 | 3.448086 | 116.1204 | 234.4483 | 0.03057303
|  |  |  | 3.447966 | 126.7056 | 263.691 | 0.03011224 | 3.451123 | 144.3852 | 232.2695 | 0.03428116 | 3.445227 | 156.0686 | 247.7279 | 0.03445227 | 3.448086 | 146.1065 | 294.9906 | 0.03057303 | 3.450945 | 116.25 | 234.7101 | 0.03059838
|  |  |  | 3.451004 | 126.8593 | 264.0108 | 0.03013877 | 3.453803 | 144.7266 | 232.8187 | 0.03430778 | 3.448026 | 156.222 | 247.9715 | 0.03448026 | 3.451004 | 146.1887 | 295.1566 | 0.0305989 | 3.453922 | 116.3493 | 234.9106 | 0.03062478
|  |  |  | 3.453863 | 126.9075 | 264.1111 | 0.03016374 | 3.456662 | 144.7655 | 232.8812 | 0.03433618 | 3.451123 | 156.379 | 248.2206 | 0.03451123 | 3.453982 | 146.1428 | 295.0639 | 0.03062531 | 3.456543 | 116.4182 | 235.0496 | 0.03064801
|  |  |  | 3.456483 | 126.9967 | 264.2967 | 0.03018662 | 3.45958 | 144.2543 | 232.0588 | 0.03436517 | 3.453803 | 156.448 | 248.3301 | 0.03453803 | 3.456543 | 146.1743 | 295.1276 | 0.03064801 | 3.459342 | 116.5419 | 235.2995 | 0.03067283
|  |  |  | 3.459521 | 127.1531 | 264.6222 | 0.03021315 | 3.462201 | 139.6454 | 224.6446 | 0.0343912 | 3.456603 | 156.604 | 248.5777 | 0.03456603 | 3.459461 | 146.3464 | 295.4749 | 0.03067389 | 3.46232 | 116.6442 | 235.506 | 0.03069924
|  |  |  | 3.46232 | 127.2015 | 264.7229 | 0.0302376 | 3.46506 | 139.4521 | 224.3337 | 0.0344196 | 3.45958 | 156.725 | 248.7698 | 0.0345958 | 3.46238 | 146.4485 | 295.6811 | 0.03069977 | 3.465 | 116.7099 | 235.6386 | 0.030723
|  |  |  | 3.465 | 127.3072 | 264.9429 | 0.030261 | 3.468038 | 139.9406 | 225.1195 | 0.03444918 | 3.462201 | 156.7952 | 248.8813 | 0.03462201 | 3.465 | 146.524 | 295.8335 | 0.030723 | 3.467859 | 116.8498 | 235.9211 | 0.03074835
|  |  |  | 3.468038 | 127.4631 | 265.2673 | 0.03028753 | 3.470658 | 140.3547 | 225.7857 | 0.03447521 | 3.46506 | 156.9726 | 249.1629 | 0.0346506 | 3.467978 | 146.6981 | 296.185 | 0.03074941 | 3.470778 | 116.9243 | 236.0714 | 0.03077423
|  |  |  | 3.470778 | 127.5154 | 265.3763 | 0.03031146 | 3.473577 | 140.8472 | 226.5779 | 0.03450419 | 3.468038 | 157.0637 | 249.3074 | 0.03468038 | 3.470837 | 146.771 | 296.3323 | 0.03077476 | 3.473458 | 117.0117 | 236.2478 | 0.03079799
|  |  |  | 3.473517 | 127.6193 | 265.5924 | 0.03033538 | 3.476495 | 141.2173 | 227.1734 | 0.03453319 | 3.470658 | 157.1461 | 249.4383 | 0.03470658 | 3.473577 | 146.8705 | 296.5332 | 0.03079905 | 3.476495 | 117.1478 | 236.5227 | 0.03082492
|  |  |  | 3.476555 | 127.7541 | 265.8731 | 0.03036191 | 3.479235 | 141.572 | 227.7439 | 0.0345604 | 3.473577 | 157.3208 | 249.7156 | 0.03473577 | 3.476614 | 147.0379 | 296.8711 | 0.03082598 | 3.479354 | 117.2135 | 236.6553 | 0.03085027
|  |  |  | 3.479235 | 127.7862 | 265.9399 | 0.03038532 | 3.482213 | 141.9824 | 228.4042 | 0.03458998 | 3.476495 | 157.4163 | 249.8672 | 0.03476495 | 3.479354 | 147.09 | 296.9763 | 0.03085027 | 3.481975 | 117.295 | 236.82 | 0.03087351
|  |  |  | 3.481975 | 127.9176 | 266.2133 | 0.03040924 | 3.485012 | 142.1463 | 228.6678 | 0.03461778 | 3.479175 | 157.5083 | 250.0131 | 0.03479175 | 3.482034 | 147.1946 | 297.1876 | 0.03087403 | 3.484952 | 117.4185 | 237.0693 | 0.03089991
|  |  |  | 3.485012 | 128.0331 | 266.4536 | 0.03043577 | 3.487633 | 142.1681 | 228.7029 | 0.03464382 | 3.482213 | 157.6972 | 250.313 | 0.03482213 | 3.485012 | 147.3444 | 297.4899 | 0.03090044 | 3.487752 | 117.4845 | 237.2025 | 0.03092473
|  |  |  | 3.487692 | 128.0616 | 266.5129 | 0.03045918 | 3.49067 | 142.2285 | 228.7999 | 0.03467399 | 3.485012 | 157.7528 | 250.4012 | 0.03485012 | 3.487752 | 147.3999 | 297.6021 | 0.03092473 | 3.490491 | 117.5731 | 237.3813 | 0.03094902
|  |  |  | 3.490491 | 128.1971 | 266.795 | 0.03048362 | 3.493469 | 142.1392 | 228.6564 | 0.03470179 | 3.487692 | 157.8627 | 250.5757 | 0.03487692 | 3.490432 | 147.522 | 297.8485 | 0.03094849 | 3.493529 | 117.6913 | 237.62 | 0.03097596
|  |  |  | 3.493529 | 128.3036 | 267.0166 | 0.03051015 | 3.496209 | 142.1417 | 228.6604 | 0.03472901 | 3.490789 | 158.0354 | 250.8498 | 0.03490789 | 3.493529 | 147.6755 | 298.1584 | 0.03097596 | 3.496328 | 117.763 | 237.7649 | 0.03100078
|  |  |  | 3.496209 | 128.3527 | 267.1187 | 0.03053356 | 3.499306 | 142.2245 | 228.7936 | 0.03475977 | 3.493529 | 158.0828 | 250.9251 | 0.03493529 | 3.496269 | 147.7333 | 298.2752 | 0.03100025 | 3.499008 | 117.8635 | 237.9678 | 0.03102454
|  |  |  | 3.499187 | 128.5019 | 267.4292 | 0.03055956 | 3.501986 | 142.123 | 228.6304 | 0.0347864 | 3.496269 | 158.1919 | 251.0983 | 0.03496269 | 3.499127 | 147.8698 | 298.5507 | 0.0310256 | 3.502046 | 117.9705 | 238.1838 | 0.03105147
|  |  |  | 3.502165 | 128.5686 | 267.568 | 0.03058557 | 3.504726 | 142.0921 | 228.5807 | 0.03481361 | 3.499306 | 158.3512 | 251.351 | 0.03499306 | 3.502105 | 147.9786 | 298.7705 | 0.031052 | 3.504726 | 118.0212 | 238.286 | 0.03107524
|  |  |  | 3.504726 | 128.6169 | 267.6687 | 0.03060794 | 3.507704 | 142.2159 | 228.7798 | 0.03484319 | 3.501986 | 158.3896 | 251.412 | 0.03501986 | 3.504785 | 148.0298 | 298.8737 | 0.03107576 | 3.507406 | 118.1243 | 238.4942 | 0.031099
|  |  |  | 3.507644 | 128.7635 | 267.9737 | 0.03063343 | 3.510384 | 142.1396 | 228.657 | 0.03486981 | 3.504726 | 158.5049 | 251.595 | 0.03504726 | 3.507585 | 148.1626 | 299.1419 | 0.03110059 | 3.510443 | 118.2343 | 238.7164 | 0.03112593
|  |  |  | 3.510503 | 128.8359 | 268.1244 | 0.03065839 | 3.513124 | 141.9862 | 228.4103 | 0.03489703 | 3.507704 | 158.6528 | 251.8299 | 0.03507704 | 3.510563 | 148.2829 | 299.3849 | 0.03112699 | 3.513183 | 118.2917 | 238.8323 | 0.03115022
|  |  |  | 3.513124 | 128.894 | 268.2453 | 0.03068128 | 3.516161 | 141.4775 | 227.5919 | 0.0349272 | 3.510384 | 158.6978 | 251.9013 | 0.03510384 | 3.513183 | 148.3397 | 299.4994 | 0.03115022 | 3.515983 | 118.395 | 239.0408 | 0.03117505
|  |  |  | 3.516161 | 129.0508 | 268.5716 | 0.03070781 | 3.518841 | 141.4836 | 227.6017 | 0.03495382 | 3.513183 | 158.8233 | 252.1004 | 0.03513183 | 3.516102 | 148.4945 | 299.812 | 0.0311761 | 3.51896 | 118.4753 | 239.203 | 0.03120145
|  |  |  | 3.51896 | 129.0817 | 268.636 | 0.03073225 | 3.5217 | 141.2815 | 227.2766 | 0.03498222 | 3.516161 | 158.9473 | 252.2973 | 0.03516161 | 3.519079 | 148.593 | 300.0109 | 0.0312025 | 3.521581 | 118.549 | 239.3517 | 0.03122468
|  |  |  | 3.5217 | 129.1767 | 268.8336 | 0.03075618 | 3.524678 | 135.4128 | 217.8357 | 0.0350118 | 3.518841 | 158.988 | 252.3619 | 0.03518841 | 3.52176 | 148.656 | 300.1382 | 0.03122627 | 3.524499 | 118.6587 | 239.5733 | 0.03125056
|  |  |  | 3.524738 | 129.3247 | 269.1416 | 0.03078271 | 3.527299 | 135.2716 | 217.6086 | 0.03503783 | 3.521641 | 159.148 | 252.6159 | 0.03521641 | 3.524678 | 148.8028 | 300.4346 | 0.03125215 | 3.527477 | 118.7316 | 239.7203 | 0.03127696
|  |  |  | 3.527418 | 129.345 | 269.1839 | 0.03080612 | 3.530276 | 133.7406 | 215.1456 | 0.03506741 | 3.524618 | 159.2488 | 252.7759 | 0.03524618 | 3.527537 | 148.7024 | 300.2319 | 0.03127749 | 3.530098 | 118.7882 | 239.8346 | 0.0313002
|  |  |  | 3.530098 | 129.4513 | 269.4052 | 0.03082952 | 3.533254 | 128.8537 | 207.2842 | 0.03509699 | 3.527299 | 159.3074 | 252.8689 | 0.03527299 | 3.530157 | 148.6042 | 300.0335 | 0.03130073 | 3.533076 | 118.94 | 240.1411 | 0.03132661
|  |  |  | 3.533135 | 129.5903 | 269.6943 | 0.03085605 | 3.535875 | 128.7297 | 207.0848 | 0.03512303 | 3.530336 | 159.4798 | 253.1425 | 0.03530336 | 3.533076 | 148.7834 | 300.3953 | 0.03132661 | 3.536054 | 118.994 | 240.2503 | 0.03135301
|  |  |  | 3.535875 | 129.6101 | 269.7356 | 0.03087998 | 3.538853 | 128.8328 | 207.2507 | 0.03515261 | 3.533254 | 159.5576 | 253.266 | 0.03533254 | 3.535934 | 148.8697 | 300.5695 | 0.03135195 | 3.538734 | 119.0716 | 240.4068 | 0.03137677
|  |  |  | 3.538615 | 129.7291 | 269.9833 | 0.0309039 | 3.541771 | 127.6278 | 205.3121 | 0.0351816 | 3.535875 | 159.6218 | 253.368 | 0.03535875 | 3.538615 | 148.971 | 300.7741 | 0.03137572 | 3.541712 | 119.2009 | 240.6678 | 0.03140318
|  |  |  | 3.541652 | 129.8572 | 270.2498 | 0.03093043 | 3.544392 | 124.2901 | 199.9429 | 0.03520763 | 3.538912 | 159.7728 | 253.6076 | 0.03538912 | 3.541652 | 149.1369 | 301.109 | 0.03140265 | 3.544511 | 119.2491 | 240.7652 | 0.031428
|  |  |  | 3.544392 | 129.8895 | 270.317 | 0.03095436 | 3.547429 | 122.8195 | 197.5771 | 0.0352378 | 3.541712 | 159.8401 | 253.7144 | 0.03541712 | 3.544451 | 149.2059 | 301.2485 | 0.03142747 | 3.547191 | 119.3236 | 240.9156 | 0.03145176
|  |  |  | 3.547251 | 130.0311 | 270.6116 | 0.03097932 | 3.550229 | 114.4419 | 184.1003 | 0.0352656 | 3.544392 | 159.9211 | 253.8429 | 0.03544392 | 3.547132 | 149.3177 | 301.4741 | 0.03145123 | 3.550229 | 119.4553 | 241.1816 | 0.03147869
|  |  |  | 3.550229 | 130.1254 | 270.808 | 0.03100533 | 3.552909 | 112.4659 | 180.9216 | 0.03529223 | 3.54737 | 160.0908 | 254.1124 | 0.0354737 | 3.550229 | 149.4798 | 301.8014 | 0.03147869 | 3.552968 | 119.4999 | 241.2716 | 0.03150299
|  |  |  | 3.552849 | 130.1546 | 270.8687 | 0.03102822 | 3.555946 | 110.3293 | 177.4844 | 0.0353224 | 3.550169 | 160.167 | 254.2333 | 0.03550169 | 3.552968 | 149.5369 | 301.9166 | 0.03150299 | 3.555648 | 119.6034 | 241.4805 | 0.03152675
|  |  |  | 3.555648 | 130.3053 | 271.1823 | 0.03105266 | 3.558626 | 101.2781 | 162.924 | 0.03534902 | 3.552849 | 160.2699 | 254.3966 | 0.03552849 | 3.555708 | 149.6478 | 302.1406 | 0.03152728 | 3.558626 | 119.725 | 241.7261 | 0.03155315
|  |  |  | 3.558686 | 130.3999 | 271.3793 | 0.03107919 | 3.561366 | 98.05792 | 157.7437 | 0.03537624 | 3.555887 | 160.4308 | 254.652 | 0.03555887 | 3.558746 | 149.8007 | 302.4492 | 0.03155421 | 3.561366 | 119.7703 | 241.8176 | 0.03157745
|  |  |  | 3.561366 | 130.4496 | 271.4827 | 0.0311026 | 3.564404 | 56.90942 | 91.549 | 0.03540641 | 3.558626 | 160.4793 | 254.7291 | 0.03558626 | 3.561485 | 149.8351 | 302.5187 | 0.0315785 | 3.564046 | 119.8715 | 242.0219 | 0.03160121
|  |  |  | 3.564284 | 130.5947 | 271.7845 | 0.03112808 | 3.567084 | 23.30081 | 37.48353 | 0.03543303 | 3.561307 | 160.6034 | 254.926 | 0.03561307 | 3.564225 | 149.9676 | 302.7863 | 0.03160279 | 3.567024 | 119.984 | 242.249 | 0.03162761
|  |  |  | 3.567262 | 130.6567 | 271.9137 | 0.03115409 | 3.569764 | 19.79024 | 31.83615 | 0.03545965 | 3.564344 | 160.7661 | 255.1842 | 0.03564344 | 3.567262 | 150.1033 | 303.0603 | 0.03162973 | 3.569764 | 120.0349 | 242.3517 | 0.03165191
|  |  |  | 3.569883 | 130.7199 | 272.0453 | 0.03117698 | 3.572742 | 17.74036 | 28.53854 | 0.03548923 | 3.567024 | 160.81 | 255.2539 | 0.03567024 | 3.569942 | 150.1641 | 303.183 | 0.03165349 | 3.572682 | 120.1443 | 242.5727 | 0.03167778
|  |  |  | 3.572801 | 130.8826 | 272.3837 | 0.03120247 | 3.575243 | 12.77296 | 20.5476 | 0.03551408 | 3.569764 | 160.9495 | 255.4755 | 0.03569764 | 3.572801 | 150.2959 | 303.449 | 0.03167884 | 3.575779 | 120.2482 | 242.7825 | 0.03170524
|  |  |  | 3.57566 | 130.9418 | 272.507 | 0.03122743 |  |  |  |  | 3.572801 | 161.0866 | 255.693 | 0.03572801 | 3.57572 | 150.4133 | 303.6862 | 0.03170471 | 3.578459 | 120.2804 | 242.8475 | 0.03172901
|  |  |  | 3.578281 | 131.0096 | 272.6482 | 0.03125032 |  |  |  |  | 3.575541 | 161.1476 | 255.7898 | 0.03575541 | 3.57834 | 149.7202 | 302.2867 | 0.03172795 | 3.581259 | 120.3967 | 243.0822 | 0.03175383
|  |  |  | 3.581259 | 131.1648 | 272.9712 | 0.03127633 |  |  |  |  | 3.578459 | 161.3039 | 256.0379 | 0.03578459 | 3.581259 | 149.6967 | 302.2393 | 0.03175383 | 3.584296 | 120.4793 | 243.2491 | 0.03178076
|  |  |  | 3.584117 | 131.1994 | 273.0431 | 0.03130129 |  |  |  |  | 3.581497 | 161.4278 | 256.2345 | 0.03581497 | 3.584177 | 149.7506 | 302.3482 | 0.0317797 | 3.586857 | 120.5345 | 243.3605 | 0.03180347
|  |  |  | 3.586798 | 131.2933 | 273.2386 | 0.0313247 |  |  |  |  | 3.584117 | 161.4792 | 256.3162 | 0.03584117 | 3.586798 | 149.7863 | 302.4201 | 0.03180294 | 3.589716 | 120.6578 | 243.6094 | 0.03182882
|  |  |  | 3.589835 | 131.449 | 273.5626 | 0.03135123 |  |  |  |  | 3.586976 | 161.6658 | 256.6124 | 0.03586976 | 3.589716 | 149.9205 | 302.6912 | 0.03182882 | 3.592634 | 120.7338 | 243.7629 | 0.03185469
|  |  |  | 3.592575 | 131.4851 | 273.6376 | 0.03137515 |  |  |  |  | 3.589895 | 159.1513 | 252.6212 | 0.03589895 | 3.592634 | 149.9801 | 302.8115 | 0.03185469 | 3.595314 | 120.7913 | 243.8789 | 0.03187845
|  |  |  | 3.595314 | 131.5978 | 273.8723 | 0.03139908 |  |  |  |  | 3.592515 | 159.6455 | 253.4055 | 0.03592515 | 3.595314 | 150.0407 | 302.9338 | 0.03187845 | 3.598233 | 120.9205 | 244.1398 | 0.03190433
|  |  |  | 3.598412 | 131.7365 | 274.1609 | 0.03142613 |  |  |  |  | 3.595493 | 159.8595 | 253.7452 | 0.03595493 | 3.598412 | 150.1886 | 303.2325 | 0.03190592 | 3.601151 | 120.9652 | 244.23 | 0.03193021
|  |  |  | 3.601092 | 131.7564 | 274.2024 | 0.03144953 |  |  |  |  | 3.598412 | 159.9442 | 253.8797 | 0.03598412 | 3.601211 | 150.2154 | 303.2865 | 0.03193074 | 3.603772 | 121.0429 | 244.3869 | 0.03195344
|  |  |  | 3.603891 | 131.8838 | 274.4675 | 0.03147398 |  |  |  |  | 3.601032 | 160.0326 | 254.02 | 0.03601032 | 3.603891 | 150.3022 | 303.4618 | 0.0319545 | 3.60669 | 121.1638 | 244.6311 | 0.03197932
|  |  |  | 3.606929 | 131.9914 | 274.6914 | 0.03150051 |  |  |  |  | 3.60401 | 160.2492 | 254.3638 | 0.0360401 | 3.606929 | 150.4459 | 303.7519 | 0.03198143 | 3.609549 | 121.2008 | 244.7058 | 0.03200467
|  |  |  | 3.609609 | 132.0239 | 274.7589 | 0.03152392 |  |  |  |  | 3.606809 | 160.3279 | 254.4887 | 0.03606809 | 3.609728 | 150.4741 | 303.8088 | 0.03200625 | 3.612229 | 121.2813 | 244.8683 | 0.03202843
|  |  |  | 3.612467 | 132.1582 | 275.0385 | 0.03154888 |  |  |  |  | 3.609489 | 160.4519 | 254.6855 | 0.03609489 | 3.612408 | 150.5582 | 303.9787 | 0.03203002 | 3.615207 | 121.39 | 245.0878 | 0.03205484
|  |  |  | 3.615445 | 132.2555 | 275.241 | 0.03157489 |  |  |  |  | 3.612467 | 160.6557 | 255.0091 | 0.03612467 | 3.615445 | 150.3056 | 303.4688 | 0.03205695 | 3.618066 | 121.4405 | 245.1897 | 0.03208018
|  |  |  | 3.618066 | 132.2812 | 275.2945 | 0.03159778 |  |  |  |  | 3.615267 | 160.7057 | 255.0884 | 0.03615267 | 3.618125 | 150.1894 | 303.2341 | 0.03208071 | 3.620806 | 121.5365 | 245.3836 | 0.03210448
|  |  |  | 3.620925 | 130.3492 | 271.2736 | 0.03162274 |  |  |  |  | 3.617947 | 160.8435 | 255.3071 | 0.03617947 | 3.620865 | 150.3131 | 303.4838 | 0.032105 | 3.623903 | 121.6333 | 245.5789 | 0.03213194
|  |  |  | 3.623843 | 130.9496 | 272.5232 | 0.03164823 |  |  |  |  | 3.620984 | 161.0179 | 255.584 | 0.03620984 | 3.623903 | 150.452 | 303.7643 | 0.03213194 | 3.626642 | 121.6702 | 245.6535 | 0.03215623
|  |  |  | 3.626464 | 131.069 | 272.7716 | 0.03167112 |  |  |  |  | 3.623784 | 161.0856 | 255.6914 | 0.03623784 | 3.626523 | 150.4842 | 303.8292 | 0.03215517 | 3.629382 | 121.7782 | 245.8716 | 0.03218052
|  |  |  | 3.629382 | 131.2346 | 273.1163 | 0.0316966 |  |  |  |  | 3.626583 | 161.2252 | 255.913 | 0.03626583 | 3.629322 | 150.6003 | 304.0636 | 0.03217999 | 3.63236 | 121.8649 | 246.0466 | 0.03220692
|  |  |  | 3.6323 | 131.3102 | 273.2736 | 0.03172209 |  |  |  |  | 3.62962 | 161.3881 | 256.1716 | 0.0362962 | 3.6323 | 150.7219 | 304.3093 | 0.0322064 | 3.63504 | 121.9087 | 246.1351 | 0.03223069
|  |  |  | 3.634921 | 131.3858 | 273.4311 | 0.03174498 |  |  |  |  | 3.632241 | 161.4426 | 256.258 | 0.03632241 | 3.634981 | 150.7639 | 304.3939 | 0.03223016 | 3.637839 | 121.9994 | 246.3181 | 0.03225551
|  |  |  | 3.637839 | 131.562 | 273.7977 | 0.03177046 |  |  |  |  | 3.63504 | 161.614 | 256.5302 | 0.0363504 | 3.63778 | 150.9082 | 304.6854 | 0.03225498 | 3.640877 | 122.0895 | 246.5001 | 0.03228244
|  |  |  | 3.640698 | 131.6458 | 273.972 | 0.03179543 |  |  |  |  | 3.638078 | 161.7534 | 256.7515 | 0.03638078 | 3.640817 | 151.0036 | 304.8779 | 0.03228191 | 3.643557 | 122.1404 | 246.6029 | 0.03230621
|  |  |  | 3.643438 | 131.7605 | 274.2108 | 0.03181936 |  |  |  |  | 3.640698 | 161.8063 | 256.8353 | 0.03640698 | 3.643497 | 151.0559 | 304.9836 | 0.03230568 | 3.646356 | 122.2396 | 246.803 | 0.03233103
|  |  |  | 3.646535 | 131.9318 | 274.5674 | 0.0318464 |  |  |  |  | 3.643557 | 161.9787 | 257.1091 | 0.03643557 | 3.646535 | 151.2175 | 305.3098 | 0.03233261 | 3.649334 | 122.2896 | 246.9041 | 0.03235743
|  |  |  | 3.649334 | 131.8931 | 274.4868 | 0.03187085 |  |  |  |  | 3.646535 | 162.0966 | 257.2963 | 0.03646535 | 3.649453 | 151.2758 | 305.4276 | 0.03235848 | 3.651955 | 120.2676 | 242.8215 | 0.03238067
|  |  |  | 3.652074 | 132.0336 | 274.7792 | 0.03189478 |  |  |  |  | 3.649215 | 162.1689 | 257.4109 | 0.03649215 | 3.652074 | 151.3488 | 305.5749 | 0.03238172 | 3.654814 | 120.553 | 243.3979 | 0.03240601
|  |  |  | 3.655111 | 132.1788 | 275.0813 | 0.03192131 |  |  |  |  | 3.652193 | 162.3442 | 257.6892 | 0.03652193 | 3.654992 | 151.5234 | 305.9275 | 0.0324076 | 3.657792 | 120.6342 | 243.5617 | 0.03243242
|  |  |  | 3.657792 | 132.2204 | 275.1679 | 0.03194471 |  |  |  |  | 3.655052 | 162.4353 | 257.8338 | 0.03655052 | 3.657851 | 151.5781 | 306.0378 | 0.03243295 | 3.660412 | 120.7239 | 243.7429 | 0.03245565
|  |  |  | 3.660531 | 132.3503 | 275.4383 | 0.03196864 |  |  |  |  | 3.657672 | 162.5169 | 257.9634 | 0.03657672 | 3.660531 | 151.6729 | 306.2292 | 0.03245671 | 3.66339 | 120.8681 | 244.034 | 0.03248206
|  |  |  | 3.663569 | 132.5019 | 275.7537 | 0.03199517 |  |  |  |  | 3.66065 | 162.6868 | 258.233 | 0.0366065 | 3.663509 | 151.832 | 306.5505 | 0.03248311 | 3.666308 | 120.9471 | 244.1936 | 0.03250793
|  |  |  | 3.666249 | 132.5375 | 275.8279 | 0.03201857 |  |  |  |  | 3.663509 | 162.7589 | 258.3475 | 0.03663509 | 3.666308 | 151.8755 | 306.6383 | 0.03250793 | 3.668989 | 121.0339 | 244.3687 | 0.0325317
|  |  |  | 3.669108 | 132.6898 | 276.1448 | 0.03204354 |  |  |  |  | 3.66613 | 162.8163 | 258.4385 | 0.0366613 | 3.669048 | 151.967 | 306.823 | 0.03253223 | 3.672026 | 121.161 | 244.6254 | 0.03255863
|  |  |  | 3.672085 | 132.8005 | 276.3753 | 0.03206955 |  |  |  |  | 3.669108 | 162.9367 | 258.6296 | 0.03669108 | 3.672026 | 152.1217 | 307.1354 | 0.03255863 | 3.674825 | 121.2228 | 244.7501 | 0.03258345
|  |  |  | 3.674706 | 132.8442 | 276.4661 | 0.03209243 |  |  |  |  | 3.671966 | 162.908 | 258.5842 | 0.03671966 | 3.674766 | 152.1526 | 307.1979 | 0.03258292 | 3.677505 | 121.3182 | 244.9428 | 0.03260721
|  |  |  | 3.677505 | 132.9926 | 276.7751 | 0.03211688 |  |  |  |  | 3.674706 | 162.9345 | 258.6262 | 0.03674706 | 3.677505 | 152.2895 | 307.4742 | 0.03260721 | 3.680483 | 121.4561 | 245.2212 | 0.03263362
|  |  |  | 3.680483 | 133.1 | 276.9984 | 0.03214289 |  |  |  |  | 3.677803 | 163.0352 | 258.786 | 0.03677803 | 3.680543 | 152.4368 | 307.7715 | 0.03263415 | 3.683223 | 121.4931 | 245.2959 | 0.03265791
|  |  |  | 3.683104 | 133.1489 | 277.1003 | 0.03216577 |  |  |  |  | 3.680483 | 163.0306 | 258.7787 | 0.03680483 | 3.683223 | 152.4642 | 307.8269 | 0.03265791 | 3.685963 | 121.6018 | 245.5154 | 0.0326822
|  |  |  | 3.686022 | 133.3122 | 277.4401 | 0.03219126 |  |  |  |  | 3.683164 | 163.105 | 258.8969 | 0.03683164 | 3.686022 | 152.5839 | 308.0687 | 0.03268273 | 3.689 | 121.7309 | 245.776 | 0.03270913
|  |  |  | 3.689 | 133.3958 | 277.6142 | 0.03221727 |  |  |  |  | 3.686201 | 163.2384 | 259.1086 | 0.03686201 | 3.68906 | 152.723 | 308.3494 | 0.03270966 | 3.69174 | 121.7834 | 245.882 | 0.03273343
|  |  |  | 3.69168 | 133.4692 | 277.7668 | 0.03224067 |  |  |  |  | 3.688941 | 163.2681 | 259.1556 | 0.03688941 | 3.69174 | 152.7518 | 308.4076 | 0.03273343 | 3.694539 | 121.9074 | 246.1324 | 0.03275825
|  |  |  | 3.694777 | 133.6286 | 278.0986 | 0.03226772 |  |  |  |  | 3.69168 | 163.4083 | 259.3783 | 0.0369168 | 3.694658 | 152.8914 | 308.6894 | 0.0327593 | 3.697517 | 122.024 | 246.3679 | 0.03278465
|  |  |  | 3.697636 | 133.6749 | 278.195 | 0.03229269 |  |  |  |  | 3.694777 | 163.5314 | 259.5736 | 0.03694777 | 3.697696 | 152.9784 | 308.8652 | 0.03278623 | 3.700138 | 122.0793 | 246.4795 | 0.03280789
|  |  |  | 3.700257 | 133.7484 | 278.3479 | 0.03231558 |  |  |  |  | 3.697457 | 163.5786 | 259.6485 | 0.03697457 | 3.700257 | 153.0255 | 308.9601 | 0.03280894 | 3.702937 | 122.2034 | 246.73 | 0.03283271
|  |  |  | 3.703175 | 133.9005 | 278.6644 | 0.03234106 |  |  |  |  | 3.700257 | 163.7261 | 259.8827 | 0.03700257 | 3.703116 | 152.408 | 307.7134 | 0.03283429 | 3.705974 | 122.3003 | 246.9256 | 0.03285964
|  |  |  | 3.705974 | 133.9587 | 278.7855 | 0.03236551 |  |  |  |  | 3.703235 | 163.8439 | 260.0697 | 0.03703235 | 3.706034 | 152.3729 | 307.6426 | 0.03286017 | 3.708655 | 122.3535 | 247.033 | 0.0328834
|  |  |  | 3.708655 | 134.0406 | 278.9561 | 0.03238892 |  |  |  |  | 3.705855 | 163.8815 | 260.1293 | 0.03705855 | 3.708655 | 152.4223 | 307.7423 | 0.0328834 | 3.711454 | 122.4834 | 247.2954 | 0.03290822
|  |  |  | 3.711692 | 134.1883 | 279.2635 | 0.03241544 |  |  |  |  | 3.708714 | 164.0616 | 260.4152 | 0.03708714 | 3.711573 | 152.5724 | 308.0454 | 0.03290928 | 3.714432 | 122.5549 | 247.4396 | 0.03293463
|  |  |  | 3.714491 | 134.2168 | 279.3226 | 0.03243989 |  |  |  |  | 3.711692 | 164.1569 | 260.5665 | 0.03711692 | 3.714551 | 152.6265 | 308.1547 | 0.03293568 | 3.717171 | 122.6262 | 247.5837 | 0.03295892
|  |  |  | 3.717171 | 134.3151 | 279.5273 | 0.0324633 |  |  |  |  | 3.714313 | 164.2264 | 260.6768 | 0.03714313 | 3.717231 | 152.6708 | 308.244 | 0.03295945 | 3.72009 | 122.7296 | 247.7924 | 0.0329848
|  |  |  | 3.720209 | 134.4496 | 279.8071 | 0.03248983 |  |  |  |  | 3.717231 | 164.4008 | 260.9536 | 0.03717231 | 3.720209 | 152.8119 | 308.5289 | 0.03298585 | 3.723008 | 122.8056 | 247.9459 | 0.03301067
|  |  |  | 3.722889 | 134.4777 | 279.8658 | 0.03251323 |  |  |  |  | 3.720149 | 164.4834 | 261.0848 | 0.03720149 | 3.723008 | 152.8526 | 308.6111 | 0.03301067 | 3.725629 | 122.8885 | 248.1132 | 0.03303391
|  |  |  | 3.725569 | 134.6001 | 280.1203 | 0.03253664 |  |  |  |  | 3.72277 | 164.5739 | 261.2285 | 0.0372277 | 3.725629 | 152.918 | 308.7431 | 0.03303391 | 3.728607 | 122.9998 | 248.3379 | 0.03306031
|  |  |  | 3.728607 | 134.7206 | 280.3712 | 0.03256317 |  |  |  |  | 3.725807 | 164.758 | 261.5207 | 0.03725807 | 3.728607 | 153.0589 | 309.0277 | 0.03306031 | 3.731465 | 123.0576 | 248.4547 | 0.03308566
|  |  |  | 3.731287 | 134.7509 | 280.4343 | 0.03258657 |  |  |  |  | 3.728666 | 164.8059 | 261.5967 | 0.03728666 | 3.731406 | 153.1069 | 309.1246 | 0.03308513 | 3.734146 | 123.1418 | 248.6246 | 0.03310942
|  |  |  | 3.734146 | 134.8868 | 280.717 | 0.03261154 |  |  |  |  | 3.731346 | 164.9193 | 261.7766 | 0.03731346 | 3.734146 | 153.1805 | 309.2731 | 0.03310942 | 3.737183 | 123.2676 | 248.8786 | 0.03313636
|  |  |  | 3.737183 | 134.9785 | 280.9078 | 0.03263807 |  |  |  |  | 3.734384 | 165.0883 | 262.0449 | 0.03734384 | 3.737123 | 153.3171 | 309.5489 | 0.03313583 | 3.740042 | 123.3116 | 248.9675 | 0.03316171
|  |  |  | 3.739863 | 135.0228 | 281.0001 | 0.03266147 |  |  |  |  | 3.737183 | 165.1292 | 262.1099 | 0.03737183 | 3.739923 | 153.3663 | 309.6482 | 0.03316065 | 3.742722 | 123.3964 | 249.1388 | 0.03318547
|  |  |  | 3.742782 | 135.1768 | 281.3206 | 0.03268696 |  |  |  |  | 3.739923 | 165.2404 | 262.2864 | 0.03739923 | 3.742722 | 153.4626 | 309.8427 | 0.03318547 | 3.74576 | 123.4908 | 249.3293 | 0.0332124
|  |  |  | 3.74576 | 135.2629 | 281.4997 | 0.03271297 |  |  |  |  | 3.742901 | 165.4172 | 262.5669 | 0.03742901 | 3.745819 | 153.5876 | 310.095 | 0.03321293 | 3.74844 | 123.5277 | 249.4037 | 0.03323617
|  |  |  | 3.74838 | 135.3004 | 281.5779 | 0.03273585 |  |  |  |  | 3.7457 | 165.4619 | 262.6379 | 0.037457 | 3.74844 | 153.6047 | 310.1297 | 0.03323617 | 3.75112 | 123.6144 | 249.5788 | 0.03325993
|  |  |  | 3.751239 | 135.4657 | 281.9219 | 0.03276082 |  |  |  |  | 3.74844 | 165.5967 | 262.8519 | 0.0374844 | 3.751179 | 153.7156 | 310.3535 | 0.03326046 | 3.754098 | 123.6891 | 249.7297 | 0.03328633
|  |  |  | 3.754217 | 135.5378 | 282.072 | 0.03278683 |  |  |  |  | 3.751418 | 165.741 | 263.0809 | 0.03751418 | 3.754157 | 153.3635 | 309.6425 | 0.03328686 | 3.756837 | 123.7163 | 249.7847 | 0.03331063
|  |  |  | 3.756837 | 135.6062 | 282.2142 | 0.03280971 |  |  |  |  | 3.754098 | 165.7855 | 263.1515 | 0.03754098 | 3.756897 | 153.3357 | 309.5865 | 0.03331115 | 3.759637 | 123.8132 | 249.9801 | 0.03333545
|  |  |  | 3.759815 | 135.7683 | 282.5516 | 0.03283572 |  |  |  |  | 3.756837 | 165.9313 | 263.3831 | 0.03756837 | 3.759756 | 153.4923 | 309.9026 | 0.0333365 | 3.762674 | 123.8802 | 250.1156 | 0.03336238
|  |  |  | 3.762674 | 135.8098 | 282.638 | 0.03286069 |  |  |  |  | 3.759875 | 166.0666 | 263.5978 | 0.03759875 | 3.762793 | 153.6193 | 310.1591 | 0.03336343 | 3.765354 | 123.9176 | 250.1909 | 0.03338614
|  |  |  | 3.765414 | 135.9122 | 282.8511 | 0.03288461 |  |  |  |  | 3.762555 | 166.0889 | 263.6332 | 0.03762555 | 3.765473 | 153.6768 | 310.2752 | 0.0333872 | 3.768213 | 124.0348 | 250.4276 | 0.03341149
|  |  |  | 3.768392 | 136.0715 | 283.1826 | 0.03291062 |  |  |  |  | 3.765295 | 166.2647 | 263.9122 | 0.03765295 | 3.768332 | 153.8324 | 310.5892 | 0.03341255 | 3.771191 | 124.094 | 250.5471 | 0.03343789
|  |  |  | 3.771191 | 136.1081 | 283.2587 | 0.03293507 |  |  |  |  | 3.768332 | 166.3772 | 264.0907 | 0.03768332 | 3.771251 | 153.9364 | 310.7994 | 0.03343842 | 3.773812 | 124.1491 | 250.6584 | 0.03346113
|  |  |  | 3.773812 | 136.2128 | 283.4766 | 0.03295796 |  |  |  |  | 3.771012 | 166.4514 | 264.2086 | 0.03771012 | 3.773871 | 153.9833 | 310.8939 | 0.03346166 | 3.77673 | 124.2731 | 250.9087 | 0.03348701
|  |  |  | 3.776849 | 136.3734 | 283.8108 | 0.03298448 |  |  |  |  | 3.77399 | 166.6035 | 264.45 | 0.0377399 | 3.77679 | 154.1406 | 311.2115 | 0.03348753 | 3.779708 | 124.3335 | 251.0306 | 0.03351341
|  |  |  | 3.779589 | 136.4042 | 283.8749 | 0.03300841 |  |  |  |  | 3.776968 | 166.6838 | 264.5774 | 0.03776968 | 3.779648 | 154.2374 | 311.407 | 0.03351288 | 3.782328 | 124.3988 | 251.1625 | 0.03353665
|  |  |  | 3.782328 | 136.509 | 284.0931 | 0.03303234 |  |  |  |  | 3.779589 | 166.7544 | 264.6895 | 0.03779589 | 3.782328 | 154.3222 | 311.5783 | 0.03353665 | 3.785306 | 124.5047 | 251.3765 | 0.03356305
|  |  |  | 3.785366 | 136.682 | 284.4531 | 0.03305886 |  |  |  |  | 3.782567 | 166.935 | 264.9762 | 0.03782567 | 3.785306 | 154.4773 | 311.8915 | 0.03356305 | 3.788165 | 124.5589 | 251.4858 | 0.0335884
|  |  |  | 3.788106 | 136.7171 | 284.5263 | 0.03308279 |  |  |  |  | 3.785426 | 167.0111 | 265.0969 | 0.03785426 | 3.788165 | 154.5471 | 312.0323 | 0.0335884 | 3.790845 | 124.6396 | 251.6487 | 0.03361216
|  |  |  | 3.790905 | 136.8498 | 284.8023 | 0.03310724 |  |  |  |  | 3.788046 | 167.0873 | 265.218 | 0.03788046 | 3.790845 | 154.6397 | 312.2192 | 0.03361216 | 3.793764 | 124.7522 | 251.876 | 0.03363804
|  |  |  | 3.793943 | 136.9735 | 285.0598 | 0.03313376 |  |  |  |  | 3.791024 | 167.2677 | 265.5043 | 0.03791024 | 3.793883 | 154.8085 | 312.5601 | 0.0336391 | 3.796623 | 124.8085 | 251.9897 | 0.03366339
|  |  |  | 3.796563 | 137.01 | 285.1358 | 0.03315665 |  |  |  |  | 3.793883 | 167.3135 | 265.5769 | 0.03793883 | 3.796682 | 154.839 | 312.6217 | 0.03366392 | 3.799243 | 124.8592 | 252.0921 | 0.03368662
|  |  |  | 3.799362 | 137.1657 | 285.4598 | 0.0331811 |  |  |  |  | 3.796563 | 167.4202 | 265.7463 | 0.03796563 | 3.799362 | 154.9396 | 312.8247 | 0.03368768 | 3.802281 | 124.968 | 252.3118 | 0.03371356
|  |  |  | 3.80234 | 137.2618 | 285.6598 | 0.0332071 |  |  |  |  | 3.799541 | 167.5622 | 265.9717 | 0.03799541 | 3.8024 | 155.0819 | 313.1121 | 0.03371461 | 3.80502 | 124.9861 | 252.3484 | 0.03373785
|  |  |  | 3.80502 | 137.3057 | 285.7511 | 0.03323051 |  |  |  |  | 3.802281 | 167.5953 | 266.0243 | 0.03802281 | 3.80514 | 155.1044 | 313.1576 | 0.0337389 | 3.8077 | 125.0798 | 252.5376 | 0.03376161
|  |  |  | 3.807939 | 137.4685 | 286.0899 | 0.033256 |  |  |  |  | 3.804961 | 167.7059 | 266.1998 | 0.03804961 | 3.807879 | 155.2216 | 313.3941 | 0.03376319 | 3.810678 | 125.1697 | 252.719 | 0.03378801
|  |  |  | 3.810917 | 137.5331 | 286.2245 | 0.033282 |  |  |  |  | 3.807939 | 167.8668 | 266.4552 | 0.03807939 | 3.810976 | 155.3308 | 313.6146 | 0.03379066 | 3.813478 | 125.2173 | 252.815 | 0.03381284
|  |  |  | 3.813537 | 137.6056 | 286.3753 | 0.03330489 |  |  |  |  | 3.810678 | 167.9103 | 266.5243 | 0.03810678 | 3.813597 | 155.3044 | 313.5613 | 0.03381389 | 3.816277 | 125.3153 | 253.013 | 0.03383766
|  |  |  | 3.816456 | 137.7657 | 286.7084 | 0.03333038 |  |  |  |  | 3.813418 | 168.0263 | 266.7084 | 0.03813418 | 3.816396 | 155.3833 | 313.7207 | 0.03383871 | 3.819434 | 125.4121 | 253.2083 | 0.03386564
|  |  |  | 3.819314 | 137.8393 | 286.8616 | 0.03335534 |  |  |  |  | 3.816456 | 168.171 | 266.9382 | 0.03816456 | 3.819374 | 155.4346 | 313.8242 | 0.03386512 | 3.822114 | 125.4443 | 253.2735 | 0.03388941
|  |  |  | 3.821935 | 137.9062 | 287.0008 | 0.03337823 |  |  |  |  | 3.819195 | 168.2164 | 267.0102 | 0.03819195 | 3.821995 | 155.4095 | 313.7735 | 0.03388835 | 3.824913 | 125.5652 | 253.5175 | 0.03391423
|  |  |  | 3.824853 | 138.0722 | 287.3463 | 0.03340372 |  |  |  |  | 3.822054 | 168.3729 | 267.2585 | 0.03822054 | 3.824853 | 155.5283 | 314.0133 | 0.0339137 | 3.82795 | 125.6336 | 253.6557 | 0.03394116
|  |  |  | 3.827772 | 138.1203 | 287.4464 | 0.03342921 |  |  |  |  | 3.825151 | 168.4814 | 267.4307 | 0.03825151 | 3.827831 | 155.5776 | 314.113 | 0.0339401 | 3.830571 | 125.6814 | 253.7521 | 0.0339644
|  |  |  | 3.830392 | 138.1899 | 287.5912 | 0.03345209 |  |  |  |  | 3.827772 | 168.5225 | 267.496 | 0.03827772 | 3.830452 | 155.6129 | 314.1842 | 0.03396333886 | 3.83343 | 125.7918 | 253.975 | 0.03398975
|  |  |  | 3.83343 | 138.363 | 287.9515 | 0.03347862 |  |  |  |  | 3.830571 | 168.6735 | 267.7357 | 0.03830571 | 3.833311 | 155.7616 | 314.4844 | 0.03398869 | 3.836408 | 125.8496 | 254.0916 | 0.03401615
|  |  |  | 3.836229 | 138.3913 | 288.0103 | 0.03350307 |  |  |  |  | 3.833549 | 168.781 | 267.9064 | 0.03833549 | 3.836229 | 155.83 | 314.6225 | 0.03401456 | 3.839088 | 125.909 | 254.2116 | 0.03403991
|  |  |  | 3.838969 | 138.5092 | 288.2558 | 0.03352699 |  |  |  |  | 3.836229 | 166.8235 | 264.7992 | 0.03836229 | 3.838969 | 155.8731 | 314.7094 | 0.03403886 | 3.841947 | 126.0189 | 254.4336 | 0.03406526
|  |  |  | 3.842006 | 138.6499 | 288.5485 | 0.03355352 |  |  |  |  | 3.839088 | 167.3261 | 265.597 | 0.03839088 | 3.842006 | 156.0241 | 315.0143 | 0.03406579 | 3.844865 | 126.0727 | 254.5421 | 0.03409114
|  |  |  | 3.844806 | 138.6677 | 288.5856 | 0.03357797 |  |  |  |  | 3.842066 | 167.3824 | 265.6864 | 0.03842066 | 3.844925 | 156.0264 | 315.019 | 0.03409166 | 3.847486 | 126.1387 | 254.6755 | 0.03411437
|  |  |  | 3.847545 | 138.8123 | 288.8867 | 0.0336019 |  |  |  |  | 3.844746 | 167.4538 | 265.7997 | 0.03844746 | 3.847605 | 156.103 | 315.1736 | 0.03411543 | 3.850344 | 126.2486 | 254.8972 | 0.03413972
|  |  |  | 3.850583 | 138.9486 | 289.1702 | 0.03362842 |  |  |  |  | 3.847664 | 167.6311 | 266.0811 | 0.03847664 | 3.850583 | 156.2519 | 315.4744 | 0.03414183 | 3.853203 | 126.2895 | 254.9798 | 0.03416507
|  |  |  | 3.853322 | 138.9643 | 289.2029 | 0.03365235 |  |  |  |  | 3.850523 | 167.7174 | 266.2181 | 0.03850523 | 3.853382 | 156.2732 | 315.5174 | 0.03416665 | 3.855883 | 126.3832 | 255.169 | 0.03418883
|  |  |  | 3.856122 | 139.1161 | 289.5188 | 0.03367679 |  |  |  |  | 3.853203 | 167.8266 | 266.3914 | 0.03853203 | 3.856003 | 156.356 | 315.6845 | 0.03418989 | 3.858861 | 126.4924 | 255.3895 | 0.03421524
|  |  |  | 3.859099 | 139.2511 | 289.7997 | 0.0337028 |  |  |  |  | 3.856181 | 168.0077 | 266.6789 | 0.03856181 | 3.85904 | 156.5122 | 315.9998 | 0.03421682 | 3.86178 | 126.52 | 255.4452 | 0.03424111
|  |  |  | 3.86178 | 139.2914 | 289.8837 | 0.03372621 |  |  |  |  | 3.85898 | 168.0502 | 266.7464 | 0.0385898 | 3.861839 | 156.5308 | 316.0375 | 0.03424164 | 3.864519 | 126.6017 | 255.6102 | 0.0342654
|  |  |  | 3.864579 | 139.4409 | 290.1947 | 0.03375066 |  |  |  |  | 3.861601 | 168.1428 | 266.8933 | 0.03861601 | 3.864579 | 156.6481 | 316.2743 | 0.03426593 | 3.867616 | 126.7145 | 255.838 | 0.03429287
|  |  |  | 3.867557 | 139.5511 | 290.4241 | 0.03377666 |  |  |  |  | 3.864639 | 168.332 | 267.1936 | 0.03864639 | 3.867616 | 156.764 | 316.5083 | 0.03429287 | 3.870356 | 126.7432 | 255.896 | 0.03431716
|  |  |  | 3.870178 | 139.6015 | 290.529 | 0.03379955 |  |  |  |  | 3.867438 | 168.3931 | 267.2906 | 0.03867438 | 3.870297 | 156.7918 | 316.5644 | 0.03431663 | 3.873036 | 126.8256 | 256.0623 | 0.03434092
|  |  |  | 3.873096 | 139.7661 | 290.8716 | 0.03382504 |  |  |  |  | 3.870237 | 168.523 | 267.4968 | 0.03870237 | 3.873036 | 156.9244 | 316.8321 | 0.03434092 | 3.876014 | 126.9264 | 256.2659 | 0.03436733
|  |  |  | 3.876014 | 139.8293 | 291.0031 | 0.03385052 |  |  |  |  | 3.873334 | 168.6838 | 267.752 | 0.03873334 | 3.876014 | 157.0328 | 317.0509 | 0.03436733 | 3.878754 | 126.8281 | 256.0673 | 0.03439162
|  |  |  | 3.878635 | 139.882 | 291.1128 | 0.03387341 |  |  |  |  | 3.876014 | 168.7223 | 267.8132 | 0.03876014 | 3.878694 | 157.0569 | 317.0997 | 0.03439109 | 3.881494 | 126.1019 | 254.6011 | 0.03441591
|  |  |  | 3.881494 | 140.0649 | 291.4934 | 0.03389838 |  |  |  |  | 3.878754 | 168.8761 | 268.0573 | 0.03878754 | 3.881494 | 157.2008 | 317.3901 | 0.03441591 | 3.884531 | 126.2732 | 254.947 | 0.03444284
|  |  |  | 3.884412 | 140.1285 | 291.6257 | 0.03392386 |  |  |  |  | 3.881732 | 169.0095 | 268.2691 | 0.03881732 | 3.884531 | 157.27 | 317.5298 | 0.03444284 | 3.887211 | 126.3395 | 255.0809 | 0.03446661
|  |  |  | 3.887152 | 140.2068 | 291.7886 | 0.03394779 |  |  |  |  | 3.884412 | 169.0451 | 268.3255 | 0.03884412 | 3.887211 | 157.2879 | 317.5661 | 0.03446661 | 3.890011 | 126.4947 | 255.3942 | 0.03449143
|  |  |  | 3.890189 | 140.3882 | 292.1663 | 0.03397432 |  |  |  |  | 3.887152 | 169.2027 | 268.5756 | 0.03887152 | 3.890189 | 157.4301 | 317.8532 | 0.03449301 | 3.892988 | 126.5938 | 255.5943 | 0.03451783
|  |  |  | 3.893107 | 140.4103 | 292.2123 | 0.0339998 |  |  |  |  | 3.890189 | 169.3221 | 268.7652 | 0.03890189 | 3.893167 | 157.4616 | 317.9168 | 0.03451941 | 3.895609 | 126.6419 | 255.6914 | 0.03454107
|  |  |  | 3.895788 | 140.5159 | 292.4319 | 0.03402321 |  |  |  |  | 3.892929 | 169.3674 | 268.8371 | 0.03892929 | 3.895788 | 157.4527 | 317.8988 | 0.03454265 | 3.898408 | 126.7462 | 255.902 | 0.03456589
|  |  |  | 3.898825 | 140.655 | 292.7215 | 0.03404974 |  |  |  |  | 3.895788 | 169.512 | 269.0667 | 0.03895788 | 3.898646 | 157.5777 | 318.1511 | 0.034568 | 3.901446 | 126.8193 | 256.0496 | 0.03459282
|  |  |  | 3.901505 | 140.6801 | 292.7737 | 0.03407315 |  |  |  |  | 3.898766 | 169.6137 | 269.2281 | 0.03898766 | 3.901565 | 157.5744 | 318.1445 | 0.03459387 | 3.904066 | 126.8508 | 256.1131 | 0.03461605
|  |  |  | 3.904185 | 140.7899 | 293.0021 | 0.03409655 |  |  |  |  | 3.901327 | 169.6585 | 269.2992 | 0.03901327 | 3.904185 | 157.5118 | 318.018 | 0.03461711 | 3.907044 | 126.9628 | 256.3392 | 0.03464246
|  |  |  | 3.907223 | 140.9565 | 293.3488 | 0.03412308 |  |  |  |  | 3.904245 | 169.8274 | 269.5673 | 0.03904245 | 3.907104 | 157.4244 | 317.8417 | 0.03464298 | 3.909963 | 126.9958 | 256.4059 | 0.03466834
|  |  |  | 3.909963 | 140.976 | 293.3894 | 0.03414701 |  |  |  |  | 3.907163 | 169.9061 | 269.6922 | 0.03907163 | 3.910022 | 156.9368 | 316.8571 | 0.03466886 | 3.912702 | 127.0481 | 256.5115 | 0.03469263
|  |  |  | 3.912702 | 141.1042 | 293.6564 | 0.03417093 |  |  |  |  | 3.909784 | 169.9508 | 269.7631 | 0.03909784 | 3.912702 | 154.7868 | 312.5162 | 0.03469263 | 3.91568 | 127.1661 | 256.7498 | 0.03471903
|  |  |  | 3.91568 | 141.2321 | 293.9225 | 0.03419694 |  |  |  |  | 3.912762 | 170.0795 | 269.9675 | 0.03912762 | 3.91568 | 150.5084 | 303.8781 | 0.03471903 | 3.918539 | 127.1982 | 256.8147 | 0.03474438
|  |  |  | 3.91836 | 141.2477 | 293.955 | 0.03422035 |  |  |  |  | 3.915621 | 170.1292 | 270.0463 | 0.03915621 | 3.91842 | 151.1223 | 305.1176 | 0.03474332 | 3.92116 | 127.2711 | 256.9618 | 0.03476761
|  |  |  | 3.9211 | 141.3985 | 294.2689 | 0.03424427 |  |  |  |  | 3.91836 | 170.1709 | 270.1125 | 0.0391836 | 3.9211 | 151.5236 | 305.9278 | 0.03476709 | 3.924137 | 127.4053 | 257.2328 | 0.03479402
|  |  |  | 3.924137 | 141.4998 | 294.4795 | 0.0342708 |  |  |  |  | 3.921338 | 170.3168 | 270.3441 | 0.03921338 | 3.924137 | 151.5526 | 305.9864 | 0.03479402 | 3.926937 | 127.4384 | 257.2994 | 0.03481884
|  |  |  | 3.926758 | 141.5344 | 294.5515 | 0.03429369 |  |  |  |  | 3.924137 | 170.319 | 270.3476 | 0.03924137 | 3.926877 | 151.9525 | 306.7937 | 0.03481831 | 3.929617 | 127.5109 | 257.4458 | 0.0348426
|  |  |  | 3.929617 | 141.685 | 294.8649 | 0.03431865 |  |  |  |  | 3.926818 | 170.3973 | 270.4719 | 0.03926818 | 3.929617 | 152.3913 | 307.6797 | 0.0348426 | 3.932654 | 127.6369 | 257.7003 | 0.03486954
|  |  |  | 3.932654 | 141.7918 | 295.0873 | 0.03434518 |  |  |  |  | 3.929855 | 170.5451 | 270.7065 | 0.03929855 | 3.932714 | 152.7334 | 308.3705 | 0.03487006 | 3.935453 | 127.657 | 257.7408 | 0.03489435
|  |  |  | 3.935335 | 141.8208 | 295.1477 | 0.03436859 |  |  |  |  | 3.932595 | 170.5478 | 270.7108 | 0.03932595 | 3.935453 | 152.5759 | 308.0523 | 0.03489435 | 3.938193 | 127.7707 | 257.9704 | 0.03491865
|  |  |  | 3.938313 | 141.9974 | 295.5151 | 0.0343946 |  |  |  |  | 3.935394 | 170.6472 | 270.8686 | 0.03935394 | 3.938253 | 152.3935 | 307.6842 | 0.03491918 | 3.941231 | 127.8614 | 258.1536 | 0.03494558
|  |  |  | 3.941291 | 142.0598 | 295.6451 | 0.0344206 |  |  |  |  | 3.938491 | 170.7876 | 271.0915 | 0.03938491 | 3.941291 | 151.147 | 305.1674 | 0.03494611 | 3.943911 | 127.8907 | 258.2128 | 0.03496934
|  |  |  | 3.943911 | 142.1119 | 295.7534 | 0.03444349 |  |  |  |  | 3.941171 | 170.8069 | 271.1221 | 0.03941171 | 3.943911 | 148.6035 | 300.032 | 0.03496934 | 3.946651 | 127.9977 | 258.4288 | 0.03499364
|  |  |  | 3.94683 | 142.3001 | 296.1452 | 0.03446898 |  |  |  |  | 3.943911 | 170.9349 | 271.3252 | 0.03943911 | 3.94671 | 148.9727 | 300.7776 | 0.03499417 | 3.949629 | 128.0636 | 258.5618 | 0.03502004
|  |  |  | 3.949688 | 142.3118 | 296.1695 | 0.03449394 |  |  |  |  | 3.946948 | 171.0555 | 271.5167 | 0.03946948 | 3.949748 | 149.4069 | 301.6542 | 0.0350211 | 3.952309 | 128.0997 | 258.6347 | 0.0350438
|  |  |  | 3.952309 | 142.4136 | 296.3813 | 0.03451683 |  |  |  |  | 3.949569 | 171.082 | 271.5587 | 0.03949569 | 3.952368 | 149.4092 | 301.6588 | 0.03504433 | 3.955168 | 128.2168 | 258.871 | 0.03506915
|  |  |  | 3.955346 | 142.5863 | 296.7408 | 0.03454336 |  |  |  |  | 3.952368 | 171.229 | 271.792 | 0.03952368 | 3.955286 | 148.4436 | 299.7092 | 0.03507021 | 3.958146 | 128.2886 | 259.0161 | 0.03509556
|  |  |  | 3.958146 | 142.607 | 296.7838 | 0.03456781 |  |  |  |  | 3.955346 | 171.3362 | 271.9622 | 0.03955346 | 3.958265 | 147.9559 | 298.7245 | 0.03509661 | 3.960826 | 128.3268 | 259.0932 | 0.03511932
|  |  |  | 3.960885 | 142.7169 | 297.0125 | 0.03459173 |  |  |  |  | 3.958026 | 171.3607 | 272.0011 | 0.03958026 | 3.960885 | 146.6775 | 296.1435 | 0.03511985 | 3.963744 | 128.459 | 259.3602 | 0.0351452
|  |  |  | 3.963863 | 142.8732 | 297.3377 | 0.03461774 |  |  |  |  | 3.960885 | 171.5123 | 272.2418 | 0.03960885 | 3.963863 | 141.3826 | 285.4531 | 0.03514625 | 3.966722 | 128.5065 | 259.4559 | 0.0351716
|  |  |  | 3.966603 | 142.9006 | 297.3949 | 0.03464167 |  |  |  |  | 3.963863 | 171.6048 | 272.3886 | 0.03963863 | 3.966722 | 134.614 | 271.7872 | 0.0351716 | 3.969283 | 128.5412 | 259.5261 | 0.03519431
|  |  |  | 3.969283 | 143.0288 | 297.6617 | 0.03466507 |  |  |  |  | 3.966484 | 171.6579 | 272.4729 | 0.03966484 | 3.969342 | 126.3444 | 255.0907 | 0.03519484 | 3.972261 | 128.6699 | 259.786 | 0.03522071
|  |  |  | 3.97232 | 143.1755 | 297.967 | 0.0346916 |  |  |  |  | 3.969521 | 171.8453 | 272.7703 | 0.03969521 | 3.97232 | 123.8466 | 250.0476 | 0.03522124 | 3.975179 | 128.7034 | 259.8536 | 0.03524659
|  |  |  | 3.97506 | 143.1954 | 298.0085 | 0.03471553 |  |  |  |  | 3.97238 | 171.884 | 272.8317 | 0.0397238 | 3.975179 | 117.9689 | 238.1804 | 0.03524659 | 3.9778 | 128.7321 | 259.9116 | 0.03526982
|  |  |  | 3.9778 | 143.3316 | 298.2919 | 0.03473945 |  |  |  |  | 3.97506 | 171.95 | 272.9365 | 0.0397506 | 3.977859 | 93.1788 | 188.129 | 0.03527035 | 3.980837 | 128.8271 | 260.1033 | 0.03529676
|  |  |  | 3.980837 | 143.47 | 298.5798 | 0.03476598 |  |  |  |  | 3.978038 | 172.1356 | 273.2311 | 0.03978038 | 3.980897 | 69.53043 | 140.3827 | 0.03529729 | 3.983696 | 128.6344 | 259.7142 | 0.0353221
|  |  |  | 3.983577 | 143.4829 | 298.6067 | 0.03478991 |  |  |  |  | 3.980897 | 172.1802 | 273.3019 | 0.03980897 | 3.983696 | 55.14231 | 111.3329 | 0.0353221 | 3.986317 | 128.6812 | 259.8088 | 0.03534534
|  |  |  | 3.986436 | 143.6254 | 298.9032 | 0.03481487 |  |  |  |  | 3.983577 | 172.259 | 273.427 | 0.03983577 | 3.986436 | 48.21345 | 97.34349 | 0.0353464 | 3.989295 | 128.1203 | 258.6763 | 0.03537175
|  |  |  | 3.989473 | 143.7264 | 299.1134 | 0.0348414 |  |  |  |  | 3.986555 | 172.4215 | 273.6849 | 0.03986555 | 3.989473 | 37.64609 | 76.00787 | 0.03537333 | 3.992094 | 125.0293 | 252.4355 | 0.03539656
|  |  |  | 3.992094 | 143.7554 | 299.1737 | 0.03486429 |  |  |  |  | 3.989354 | 172.4527 | 273.7344 | 0.03989354 | 3.992153 | 32.26473 | 65.14285 | 0.03539709 | 3.994714 | 125.5424 | 253.4714 | 0.0354198
|  |  |  | 3.994893 | 143.9285 | 299.534 | 0.03488873 |  |  |  |  | 3.992034 | 172.2113 | 273.3513 | 0.03992034 | 3.994834 | 31.67019 | 63.94246 | 0.03542086 | 3.997752 | 126.1878 | 254.7745 | 0.03544673
|  |  |  | 3.997871 | 143.9982 | 299.6792 | 0.03491474 |  |  |  |  | 3.995012 | 171.6714 | 272.4942 | 0.03995012 | 3.997871 | 31.30205 | 63.19918 | 0.03544779 | 4.000551 | 126.5735 | 255.5534 | 0.03547155
|  |  |  | 4.000491 | 144.0563 | 299.8 | 0.03493763 |  |  |  |  | 3.997752 | 171.6788 | 272.506 | 0.03997752 | 4.000551 | 30.97374 | 62.53632 | 0.03547155 | 4.003291 | 126.8732 | 256.1584 | 0.03549585
|  |  |  | 4.00341 | 144.2231 | 300.1472 | 0.03496312 |  |  |  |  | 4.000432 | 171.7998 | 272.6981 | 0.04000432 | 4.00341 | 29.10754 | 58.76845 | 0.0354969 | 4.006269 | 127.2129 | 256.8442 | 0.03552225
|  |  |  | 4.006329 | 144.2874 | 300.281 | 0.0349886 |  |  |  |  | 4.003469 | 171.9088 | 272.871 | 0.04003469 | 4.006448 | 24.92101 | 50.31579 | 0.03552384 | 4.009008 | 127.3292 | 257.0791 | 0.03554654
|  |  |  | 4.009008 | 144.353 | 300.4174 | 0.03501201 |  |  |  |  | 4.006209 | 171.9081 | 272.87 | 0.04006209 | 4.009128 | 24.6027 | 49.67313 | 0.0355476 | 4.011808 | 127.2744 | 256.9684 | 0.03557136
|  |  |  | 4.011986 | 144.5189 | 300.7628 | 0.03503801 |  |  |  |  | 4.008949 | 172.03 | 273.0635 | 0.04008949 | 4.011927 | 24.66338 | 49.79563 | 0.03557242 | 4.014905 | 127.2812 | 256.9822 | 0.03559883
|  |  |  | 4.014786 | 144.57 | 300.869 | 0.03506246 |  |  |  |  | 4.011927 | 172.1434 | 273.2435 | 0.04011927 | 4.014905 | 24.8179 | 50.10761 | 0.03559883 | 4.017525 | 125.806 | 254.0037 | 0.03562206
|  |  |  | 4.017406 | 144.6496 | 301.0348 | 0.03508535 |  |  |  |  | 4.014607 | 172.1647 | 273.2773 | 0.04014607 | 4.017466 | 24.83217 | 50.13642 | 0.03562153 | 4.020384 | 125.8998 | 254.193 | 0.03564741
|  |  |  | 4.020444 | 144.8033 | 301.3547 | 0.03511187 |  |  |  |  | 4.017525 | 172.3129 | 273.5125 | 0.04017525 | 4.020384 | 24.81811 | 50.10803 | 0.03564741 | 4.023422 | 125.8894 | 254.1721 | 0.03567434
|  |  |  | 4.023243 | 144.8067 | 301.3618 | 0.03513632 |  |  |  |  | 4.020622 | 172.3961 | 273.6446 | 0.04020622 | 4.023303 | 24.74913 | 49.96877 | 0.03567328 | 4.026042 | 125.7951 | 253.9817 | 0.03569758
|  |  |  | 4.025923 | 144.9061 | 301.5686 | 0.03515973 |  |  |  |  | 4.023303 | 172.4115 | 273.669 | 0.04023303 | 4.025983 | 24.70612 | 49.88194 | 0.03569705 | 4.028961 | 125.7922 | 253.9758 | 0.03572345
|  |  |  | 4.028961 | 145.0591 | 301.887 | 0.03518626 |  |  |  |  | 4.026221 | 172.5744 | 273.9277 | 0.04026221 | 4.028961 | 24.69033 | 49.85004 | 0.03572345 | 4.031879 | 125.7129 | 253.8158 | 0.03574933
|  |  |  | 4.031701 | 145.0938 | 301.9591 | 0.03521018 |  |  |  |  | 4.029139 | 172.6318 | 274.0187 | 0.04029139 | 4.03176 | 24.67538 | 49.81987 | 0.03574827 | 4.0345 | 124.0816 | 250.522 | 0.03577256
|  |  |  | 4.034559 | 145.2281 | 302.2387 | 0.03523515 |  |  |  |  | 4.031701 | 172.6877 | 274.1075 | 0.04031701 | 4.03444 | 24.65709 | 49.78293 | 0.03577203 | 4.037418 | 124.1082 | 250.5757 | 0.03579844
|  |  |  | 4.037597 | 145.3569 | 302.5067 | 0.03526168 |  |  |  |  | 4.034619 | 172.8391 | 274.3477 | 0.04034619 | 4.037478 | 24.66663 | 49.8022 | 0.03579897 | 4.040277 | 123.9975 | 250.3523 | 0.03582379
|  |  |  | 4.040277 | 145.3705 | 302.5349 | 0.03528508 |  |  |  |  | 4.037537 | 172.8859 | 274.4221 | 0.04037537 | 4.040336 | 24.65059 | 49.7698 | 0.03582431 | 4.042957 | 123.7388 | 249.8301 | 0.03584755
|  |  |  | 4.043017 | 145.5153 | 302.8363 | 0.03530901 |  |  |  |  | 4.040217 | 172.9514 | 274.5261 | 0.04040217 | 4.043017 | 24.64001 | 49.74846 | 0.03584808 | 4.045935 | 123.5456 | 249.44 | 0.03587396
|  |  |  | 4.046054 | 145.6318 | 303.0788 | 0.03533554 |  |  |  |  | 4.043255 | 173.1095 | 274.777 | 0.04043255 | 4.046054 | 24.65507 | 49.77885 | 0.03587501 | 4.048734 | 123.2259 | 248.7945 | 0.03589877
|  |  |  | 4.048734 | 145.6479 | 303.1122 | 0.03535894 |  |  |  |  | 4.046054 | 173.1112 | 274.7797 | 0.04046054 | 4.048853 | 24.63648 | 49.74132 | 0.03589983 | 4.051414 | 122.7286 | 247.7904 | 0.03592254
|  |  |  | 4.051593 | 145.7876 | 303.403 | 0.03538391 |  |  |  |  | 4.048674 | 173.168 | 274.8698 | 0.04048674 | 4.051593 | 24.60656 | 49.68092 | 0.03592413 | 4.054392 | 122.7649 | 247.8636 | 0.03594894
|  |  |  | 4.054631 | 145.8864 | 303.6088 | 0.03541044 |  |  |  |  | 4.051653 | 171.9238 | 272.8949 | 0.04051653 | 4.054631 | 24.5964 | 49.6604 | 0.03595106 | 4.057191 | 119.4376 | 241.1459 | 0.03597376
|  |  |  | 4.057311 | 145.9205 | 303.6797 | 0.03543385 |  |  |  |  | 4.054392 | 172.0992 | 273.1734 | 0.04054392 | 4.057311 | 24.5749 | 49.617 | 0.03597482 | 4.059991 | 113.1008 | 228.3517 | 0.03599859
|  |  |  | 4.060169 | 146.0807 | 304.013 | 0.03545881 |  |  |  |  | 4.057073 | 172.1894 | 273.3165 | 0.04057073 | 4.06005 | 24.56567 | 49.59836 | 0.03599911 | 4.063088 | 113.3857 | 228.9269 | 0.03602605
|  |  |  | 4.063088 | 146.1494 | 304.1559 | 0.0354843 |  |  |  |  | 4.060169 | 172.3336 | 273.5455 | 0.04060169 | 4.063088 | 24.57142 | 49.60996 | 0.03602605 | 4.065768 | 113.5909 | 229.3413 | 0.03604981
|  |  |  | 4.065649 | 146.1848 | 304.2296 | 0.03550666 |  |  |  |  | 4.062909 | 172.3576 | 273.5835 | 0.04062909 | 4.065768 | 24.56413 | 49.59526 | 0.03604981 | 4.068567 | 110.7424 | 223.5901 | 0.03607463
|  |  |  | 4.068567 | 146.3447 | 304.5626 | 0.03553215 |  |  |  |  | 4.065768 | 172.4883 | 273.7909 | 0.04065768 | 4.068567 | 24.56376 | 49.5945 | 0.03607463 | 4.071604 | 105.8349 | 213.6818 | 0.03610156
|  |  |  | 4.071486 | 146.4035 | 304.6849 | 0.03555764 |  |  |  |  | 4.068865 | 172.5583 | 273.902 | 0.04068865 | 4.071545 | 24.57931 | 49.62589 | 0.03610103 | 4.074285 | 105.5147 | 213.0353 | 0.03612533
|  |  |  | 4.074166 | 146.4692 | 304.8216 | 0.03558105 |  |  |  |  | 4.071545 | 172.5675 | 273.9167 | 0.04071545 | 4.074166 | 24.56739 | 49.60182 | 0.03612427 | 4.077024 | 103.449 | 208.8646 | 0.03614962
|  |  |  | 4.077144 | 146.624 | 305.1436 | 0.03560705 |  |  |  |  | 4.074285 | 172.7135 | 274.1485 | 0.04074285 | 4.077024 | 24.561 | 49.58892 | 0.03614962 | 4.080002 | 100.5355 | 202.9823 | 0.03617602
|  |  |  | 4.079943 | 146.6611 | 305.2208 | 0.0356315 |  |  |  |  | 4.077263 | 172.8226 | 274.3216 | 0.04077263 | 4.079943 | 24.54582 | 49.55829 | 0.0361755 | 4.082683 | 62.76947 | 126.7323 | 0.03619979
|  |  |  | 4.082623 | 146.7464 | 305.3984 | 0.03565491 |  |  |  |  | 4.079883 | 172.8581 | 274.3779 | 0.04079883 | 4.082683 | 24.53237 | 49.53113 | 0.03619979 | 4.084053 | 8.697932 | 17.56122 | 0.03621193
|  |  |  | 4.08572 | 146.8987 | 305.7153 | 0.03568196 |  |  |  |  | 4.082742 | 173.0016 | 274.6058 | 0.04082742 | 4.08566 | 24.52187 | 49.50992 | 0.03622619
|  |  |  | 4.08846 | 146.9145 | 305.7482 | 0.03570588 |  |  |  |  | 4.08572 | 173.0922 | 274.7496 | 0.0408572 | 4.088638 | 24.49681 | 49.45934 | 0.03625259
|  |  |  | 4.091199 | 147.0144 | 305.9561 | 0.03572981 |  |  |  |  | 4.0884 | 173.1254 | 274.8022 | 0.040884 | 4.091259 | 24.46759 | 49.40034 | 0.03627583
|  |  |  | 4.094237 | 147.1903 | 306.3222 | 0.03575634 |  |  |  |  | 4.091319 | 173.2869 | 275.0586 | 0.04091319 | 4.094237 | 24.45056 | 49.36595 | 0.03630223
|  |  |  | 4.096976 | 147.1841 | 306.3094 | 0.03578026 |  |  |  |  | 4.094177 | 173.3504 | 275.1594 | 0.04094177 | 4.097096 | 24.42527 | 49.31489 | 0.03632758
|  |  |  | 4.099716 | 147.3004 | 306.5513 | 0.03580419 |  |  |  |  | 4.096739 | 173.418 | 275.2666 | 0.04096739 | 4.099657 | 24.42183 | 49.30794 | 0.03635029
|  |  |  | 4.102754 | 147.4198 | 306.7999 | 0.03583072 |  |  |  |  | 4.099716 | 173.5887 | 275.5377 | 0.04099716 | 4.102635 | 24.42034 | 49.30493 | 0.03637669
|  |  |  | 4.105434 | 147.432 | 306.8253 | 0.03585412 |  |  |  |  | 4.102575 | 173.6386 | 275.6169 | 0.04102575 | 4.105493 | 24.40659 | 49.27717 | 0.03640204
|  |  |  | 4.108174 | 147.5585 | 307.0885 | 0.03587805 |  |  |  |  | 4.105255 | 173.7113 | 275.7323 | 0.04105255 | 4.108174 | 24.4061 | 49.27618 | 0.03642581
|  |  |  | 4.111152 | 147.6728 | 307.3263 | 0.03590406 |  |  |  |  | 4.108293 | 173.8818 | 276.0029 | 0.04108293 | 4.111211 | 24.38781 | 49.23926 | 0.03645274
|  |  |  | 4.113832 | 147.6665 | 307.3133 | 0.03592746 |  |  |  |  | 4.111152 | 173.9046 | 276.0391 | 0.04111152 | 4.113951 | 24.35263 | 49.16823 | 0.03647703
|  |  |  | 4.116691 | 147.8101 | 307.6122 | 0.03595243 |  |  |  |  | 4.113891 | 173.9872 | 276.1701 | 0.04113891 | 4.116631 | 24.35742 | 49.1779 | 0.0365008
|  |  |  | 4.119669 | 147.8551 | 307.7057 | 0.03597844 |  |  |  |  | 4.116929 | 174.1264 | 276.391 | 0.04116929 | 4.119669 | 24.36483 | 49.19287 | 0.03652773
|  |  |  | 4.122289 | 147.8749 | 307.7471 | 0.03600132 |  |  |  |  | 4.119669 | 174.083 | 276.3223 | 0.04119669 | 4.122349 | 24.3485 | 49.15988 | 0.03655149
|  |  |  | 4.125148 | 148.0331 | 308.0763 | 0.03602629 |  |  |  |  | 4.122349 | 174.0997 | 276.3488 | 0.04122349 | 4.125088 | 24.33022 | 49.12298 | 0.03657578
|  |  |  | 4.128066 | 148.0827 | 308.1794 | 0.03605178 |  |  |  |  | 4.125386 | 174.0477 | 276.2661 | 0.04125386 | 4.128126 | 24.32135 | 49.10507 | 0.03660272
|  |  |  | 4.130746 | 148.1307 | 308.2793 | 0.03607518 |  |  |  |  | 4.128066 | 173.9083 | 276.0449 | 0.04128066 | 4.130865 | 24.32129 | 49.10495 | 0.03662701
|  |  |  | 4.133843 | 148.2949 | 308.621 | 0.03610223 |  |  |  |  | 4.130865 | 173.9801 | 276.1588 | 0.04130865 | 4.133784 | 24.32924 | 49.121 | 0.03665288
|  |  |  | 4.136762 | 148.3339 | 308.7022 | 0.03612772 |  |  |  |  | 4.133963 | 174.0482 | 276.2669 | 0.04133963 | 4.136821 | 24.31799 | 49.09828 | 0.03667982
|  |  |  | 4.139382 | 148.3924 | 308.824 | 0.03615061 |  |  |  |  | 4.136642 | 174.0354 | 276.2467 | 0.04136642 | 4.139442 | 24.29534 | 49.05257 | 0.03670305
|  |  |  | 4.14242 | 148.5772 | 309.2086 | 0.03617713 |  |  |  |  | 4.139502 | 174.1661 | 276.4542 | 0.04139502 | 4.142301 | 24.2925 | 49.04682 | 0.0367284
|  |  |  | 4.145219 | 148.5767 | 309.2075 | 0.03620158 |  |  |  |  | 4.14248 | 174.2296 | 276.555 | 0.0414248 | 4.145219 | 24.28611 | 49.03392 | 0.03675428
|  |  |  | 4.14784 | 148.677 | 309.4163 | 0.03622447 |  |  |  |  | 4.14504 | 174.2528 | 276.5917 | 0.0414504 | 4.14784 | 24.25173 | 48.96451 | 0.03677751
|  |  |  | 4.150877 | 148.8436 | 309.763 | 0.03625099 |  |  |  |  | 4.147899 | 174.423 | 276.8619 | 0.04147899 | 4.150818 | 24.24452 | 48.94995 | 0.03680392
|  |  |  | 4.153676 | 148.8551 | 309.7869 | 0.03627544 |  |  |  |  | 4.150877 | 174.4837 | 276.9583 | 0.04150877 | 4.153736 | 24.22917 | 48.91896 | 0.03682979
|  |  |  | 4.156416 | 148.9835 | 310.0542 | 0.03629937 |  |  |  |  | 4.153498 | 174.5124 | 277.0038 | 0.04153498 | 4.156357 | 24.20738 | 48.87497 | 0.03685303
|  |  |  | 4.159454 | 149.119 | 310.3361 | 0.0363259 |  |  |  |  | 4.156416 | 174.686 | 277.2794 | 0.04156416 | 4.159335 | 24.22024 | 48.90094 | 0.03687943
|  |  |  | 4.162074 | 149.1393 | 310.3784 | 0.03634878 |  |  |  |  | 4.159335 | 174.7294 | 277.3483 | 0.04159335 | 4.162193 | 24.20533 | 48.87084 | 0.03690478
|  |  |  | 4.164814 | 149.2897 | 310.6914 | 0.03637271 |  |  |  |  | 4.162074 | 174.8129 | 277.4807 | 0.04162074 | 4.164814 | 24.19755 | 48.85512 | 0.03692802
|  |  |  | 4.167792 | 149.4251 | 310.9731 | 0.03639872 |  |  |  |  | 4.165052 | 174.9718 | 277.7329 | 0.04165052 | 4.167792 | 24.18736 | 48.83454 | 0.03695442
|  |  |  | 4.170472 | 149.4364 | 310.9966 | 0.03642212 |  |  |  |  | 4.167852 | 174.9692 | 277.7289 | 0.04167852 | 4.170591 | 24.1693 | 48.79808 | 0.03697924
|  |  |  | 4.173271 | 149.5956 | 311.328 | 0.03644657 |  |  |  |  | 4.170472 | 175.0719 | 277.892 | 0.04170472 | 4.17333 | 24.14697 | 48.75301 | 0.03700353
|  |  |  | 4.176368 | 149.6931 | 311.5309 | 0.03647361 |  |  |  |  | 4.173509 | 175.2326 | 278.147 | 0.04173509 | 4.176368 | 24.11882 | 48.69617 | 0.03703046
|  |  |  | 4.179048 | 149.7306 | 311.609 | 0.03649702 |  |  |  |  | 4.176309 | 175.24 | 278.1587 | 0.04176309 | 4.179168 | 24.07701 | 48.61174 | 0.03705529
|  |  |  | 4.182026 | 149.8918 | 311.9444 | 0.03652303 |  |  |  |  | 4.179048 | 175.345 | 278.3254 | 0.04179048 | 4.181907 | 24.05424 | 48.56577 | 0.03707958
|  |  |  | 4.185004 | 149.9471 | 312.0596 | 0.03654904 |  |  |  |  | 4.182086 | 175.4908 | 278.5568 | 0.04182086 | 4.185004 | 24.03472 | 48.52636 | 0.03710704
|  |  |  | 4.187565 | 150.0217 | 312.2148 | 0.0365714 |  |  |  |  | 4.184825 | 175.4926 | 278.5597 | 0.04184825 | 4.187625 | 23.89912 | 48.25259 | 0.03713027
|  |  |  | 4.190424 | 150.2001 | 312.586 | 0.03659637 |  |  |  |  | 4.187565 | 175.6211 | 278.7636 | 0.04187565 | 4.190364 | 21.25709 | 42.91829 | 0.03715456
|  |  |  | 4.193342 | 150.2589 | 312.7084 | 0.03662186 |  |  |  |  | 4.190543 | 175.7184 | 278.9181 | 0.04190543 | 4.193402 | 21.36369 | 43.13352 | 0.0371815
|  |  |  | 4.195963 | 150.3406 | 312.8784 | 0.03664474 |  |  |  |  | 4.193223 | 175.7191 | 278.9192 | 0.04193223 | 4.196023 | 21.48907 | 43.38667 | 0.03720473
|  |  |  | 4.198941 | 150.5241 | 313.2604 | 0.03667075 |  |  |  |  | 4.195963 | 175.8519 | 279.1299 | 0.04195963 | 4.198881 | 21.64445 | 43.70038 | 0.03723008
|  |  |  | 4.2018 | 150.5416 | 313.2968 | 0.03669572 |  |  |  |  | 4.199001 | 175.9483 | 279.2831 | 0.04199001 | 4.201919 | 21.75097 | 43.91545 | 0.03725701
|  |  |  | 4.20448 | 150.6163 | 313.4522 | 0.03671913 |  |  |  |  | 4.20168 | 175.9546 | 279.293 | 0.0420168 | 4.20454 | 21.72963 | 43.87236 | 0.03728025
|  |  |  | 4.207458 | 150.801 | 313.8366 | 0.03674513 |  |  |  |  | 4.20448 | 176.0888 | 279.506 | 0.0420448 | 4.207458 | 21.74002 | 43.89334 | 0.03730613
|  |  |  | 4.210257 | 150.8106 | 313.8566 | 0.03676958 |  |  |  |  | 4.207458 | 176.1609 | 279.6205 | 0.04207458 | 4.210376 | 21.69554 | 43.80354 | 0.037332
|  |  |  | 4.212937 | 150.9011 | 314.0448 | 0.03679299 |  |  |  |  | 4.210138 | 176.1977 | 279.6788 | 0.04210138 | 4.212997 | 21.69333 | 43.79907 | 0.03735524
|  |  |  | 4.215915 | 151.0778 | 314.4126 | 0.03681899 |  |  |  |  | 4.213057 | 176.3595 | 279.9357 | 0.04213057 | 4.215915 | 21.69188 | 43.79615 | 0.03738111
|  |  |  | 4.218714 | 151.0833 | 314.4241 | 0.03684344 |  |  |  |  | 4.216094 | 176.3851 | 279.9764 | 0.04216094 | 4.218834 | 21.66538 | 43.74265 | 0.03740699
|  |  |  | 4.221454 | 151.1889 | 314.6439 | 0.03686737 |  |  |  |  | 4.218714 | 176.4175 | 280.0277 | 0.04218714 | 4.221454 | 21.65599 | 43.72368 | 0.03743023
|  |  |  | 4.224492 | 151.3331 | 314.944 | 0.03689389 |  |  |  |  | 4.221692 | 176.5785 | 280.2834 | 0.04221692 | 4.224432 | 21.66287 | 43.73758 | 0.03745663
|  |  |  | 4.227231 | 151.3561 | 314.9919 | 0.03691782 |  |  |  |  | 4.224611 | 176.577 | 280.2809 | 0.04224611 | 4.227291 | 21.64809 | 43.70773 | 0.03748198
|  |  |  | 4.23009 | 151.4641 | 315.2167 | 0.03694279 |  |  |  |  | 4.227231 | 176.6225 | 280.3531 | 0.04227231 | 4.23003 | 21.64814 | 43.70783 | 0.03750627
|  |  |  | 4.233127 | 151.59 | 315.4787 | 0.03696931 |  |  |  |  | 4.230209 | 176.7772 | 280.5987 | 0.04230209 | 4.233068 | 21.6621 | 43.73601 | 0.0375332
|  |  |  | 4.235748 | 151.5728 | 315.4428 | 0.0369922 |  |  |  |  | 4.233068 | 176.7657 | 280.5805 | 0.04233068 | 4.235808 | 21.66007 | 43.73192 | 0.0375575
|  |  |  | 4.238547 | 151.7377 | 315.786 | 0.03701665 |  |  |  |  | 4.235748 | 176.8487 | 280.7123 | 0.04235748 | 4.238488 | 21.63911 | 43.68961 | 0.03758126
|  |  |  | 4.241585 | 151.8465 | 316.0123 | 0.03704317 |  |  |  |  | 4.238726 | 176.966 | 280.8984 | 0.04238726 | 4.241525 | 21.65936 | 43.7305 | 0.03760819
|  |  |  | 4.244206 | 151.8799 | 316.082 | 0.03706606 |  |  |  |  | 4.241466 | 176.9282 | 280.8384 | 0.04241466 | 4.244265 | 21.64015 | 43.6917 | 0.03763248
|  |  |  | 4.247064 | 152.0355 | 316.4058 | 0.03709103 |  |  |  |  | 4.244206 | 177.0246 | 280.9914 | 0.04244206 | 4.247064 | 21.64707 | 43.70566 | 0.0376573
|  |  |  | 4.250042 | 152.1045 | 316.5493 | 0.03711703 |  |  |  |  | 4.247243 | 177.1125 | 281.131 | 0.04247243 | 4.250161 | 21.65313 | 43.7179 | 0.03768476
|  |  |  | 4.252722 | 152.1332 | 316.609 | 0.03714044 |  |  |  |  | 4.249923 | 177.0842 | 281.086 | 0.04249923 | 4.252841 | 21.65513 | 43.72195 | 0.03770853
|  |  |  | 4.2557 | 152.3018 | 316.96 | 0.03716645 |  |  |  |  | 4.252603 | 177.1849 | 281.2458 | 0.04252603 | 4.255641 | 21.67246 | 43.75694 | 0.03773335
|  |  |  | 4.258559 | 152.3211 | 317.0001 | 0.03719142 |  |  |  |  | 4.255581 | 177.269 | 281.3793 | 0.04255581 | 4.258619 | 21.66608 | 43.74406 | 0.03775975
|  |  |  | 4.26112 | 152.3639 | 317.0891 | 0.03721378 |  |  |  |  | 4.258321 | 177.2134 | 281.2911 | 0.04258321 | 4.261239 | 21.66594 | 43.74377 | 0.03778299
|  |  |  | 4.264098 | 152.5223 | 317.4188 | 0.03723979 |  |  |  |  | 4.261239 | 177.3347 | 281.4836 | 0.04261239 | 4.264039 | 21.67912 | 43.77039 | 0.03780781
|  |  |  | 4.266957 | 152.5422 | 317.4603 | 0.03726476 |  |  |  |  | 4.264336 | 177.377 | 281.5507 | 0.04264336 | 4.267016 | 21.67029 | 43.75256 | 0.03783421
|  |  |  | 4.269637 | 152.6019 | 317.5845 | 0.03728816 |  |  |  |  | 4.266957 | 177.3384 | 281.4895 | 0.04266957 | 4.269637 | 21.6694 | 43.75076 | 0.03785745
|  |  |  | 4.272675 | 152.7554 | 317.9039 | 0.03731469 |  |  |  |  | 4.269875 | 177.4828 | 281.7187 | 0.04269875 | 4.272555 | 21.67096 | 43.75391 | 0.03788333
|  |  |  | 4.275474 | 152.7565 | 317.9062 | 0.03733914 |  |  |  |  | 4.272793 | 177.4886 | 281.7279 | 0.04272793 | 4.275474 | 21.66457 | 43.74101 | 0.0379092
|  |  |  | 4.278213 | 152.8591 | 318.1197 | 0.03736306 |  |  |  |  | 4.275414 | 177.482 | 281.7174 | 0.04275414 | 4.278154 | 21.66638 | 43.74466 | 0.03793296
|  |  |  | 4.281251 | 152.9926 | 318.3975 | 0.03738959 |  |  |  |  | 4.278273 | 175.6602 | 278.8258 | 0.04278273 | 4.281132 | 21.69527 | 43.80299 | 0.03795937
|  |  |  | 4.283991 | 152.9755 | 318.362 | 0.03741352 |  |  |  |  | 4.281191 | 176.2005 | 279.6833 | 0.04281191 | 4.28405 | 21.68763 | 43.78756 | 0.03798525
|  |  |  | 4.286671 | 153.0869 | 318.5939 | 0.03743692 |  |  |  |  | 4.283872 | 176.1415 | 279.5897 | 0.04283872 | 4.286671 | 21.6801 | 43.77235 | 0.03800848
|  |  |  | 4.289708 | 153.2277 | 318.8869 | 0.03746345 |  |  |  |  | 4.286849 | 176.2571 | 279.7732 | 0.04286849 | 4.289708 | 21.70475 | 43.82213 | 0.03803541
|  |  |  | 4.292388 | 153.2111 | 318.8523 | 0.03748686 |  |  |  |  | 4.289648 | 176.2191 | 279.7129 | 0.04289648 | 4.292508 | 21.69202 | 43.79644 | 0.03806023
|  |  |  | 4.295188 | 153.3255 | 319.0903 | 0.0375113 |  |  |  |  | 4.292269 | 176.0199 | 279.3967 | 0.04292269 | 4.295188 | 21.69981 | 43.81216 | 0.038084
|  |  |  | 4.298285 | 153.424 | 319.2954 | 0.03753835 |  |  |  |  | 4.295247 | 176.1744 | 279.6418 | 0.04295247 | 4.298225 | 21.717 | 43.84687 | 0.03811093
|  |  |  | 4.300905 | 153.4532 | 319.3561 | 0.03756124 |  |  |  |  | 4.298046 | 176.1385 | 279.5849 | 0.04298046 | 4.300965 | 21.70292 | 43.81844 | 0.03813522
|  |  |  | 4.303704 | 153.6002 | 319.6622 | 0.03758569 |  |  |  |  | 4.300727 | 176.1322 | 279.5749 | 0.04300727 | 4.303704 | 21.71441 | 43.84163 | 0.03815951
|  |  |  | 4.306682 | 153.6936 | 319.8566 | 0.03761169 |  |  |  |  | 4.303764 | 176.1931 | 279.6716 | 0.04303764 | 4.306682 | 21.72796 | 43.86899 | 0.03818592
|  |  |  | 4.309303 | 153.7341 | 319.9408 | 0.03763458 |  |  |  |  | 4.306563 | 176.1256 | 279.5644 | 0.04306563 | 4.309422 | 21.71976 | 43.85244 | 0.03821021
|  |  |  | 4.312162 | 153.8804 | 320.2452 | 0.03765955 |  |  |  |  | 4.309363 | 176.161 | 279.6207 | 0.04309363 | 4.312162 | 21.73349 | 43.88016 | 0.0382345
|  |  |  | 4.31514 | 153.9585 | 320.4078 | 0.03768555 |  |  |  |  | 4.31246 | 176.1847 | 279.6583 | 0.0431246 | 4.315199 | 21.74296 | 43.89928 | 0.03826143
|  |  |  | 4.31782 | 154.0001 | 320.4944 | 0.03770896 |  |  |  |  | 4.315199 | 175.8729 | 279.1633 | 0.04315199 | 4.31782 | 21.74044 | 43.89419 | 0.03828467
|  |  |  | 4.320738 | 154.1678 | 320.8433 | 0.03773445 |  |  |  |  | 4.317939 | 176.0146 | 279.3883 | 0.04317939 | 4.320619 | 21.74833 | 43.91012 | 0.03830949
|  |  |  | 4.323597 | 154.2079 | 320.9267 | 0.03775941 |  |  |  |  | 4.320917 | 176.0327 | 279.4169 | 0.04320917 | 4.323597 | 21.74683 | 43.90709 | 0.03833589
|  |  |  | 4.326277 | 154.2788 | 321.0743 | 0.03778282 |  |  |  |  | 4.323597 | 175.9152 | 279.2305 | 0.04323597 | 4.326337 | 21.75247 | 43.91848 | 0.03836018
|  |  |  | 4.329315 | 154.4389 | 321.4076 | 0.03780935 |  |  |  |  | 4.326396 | 176.0021 | 279.3684 | 0.04326396 | 4.329255 | 21.77448 | 43.96291 | 0.03838606
|  |  |  | 4.332174 | 154.4641 | 321.46 | 0.03783432 |  |  |  |  | 4.329434 | 175.849 | 279.1253 | 0.04329434 | 4.332293 | 21.77264 | 43.9592 | 0.038413
|  |  |  | 4.334853 | 154.5595 | 321.6585 | 0.03785772 |  |  |  |  | 4.332114 | 175.721 | 278.9222 | 0.04332114 | 4.334913 | 21.77772 | 43.96945 | 0.03843623
|  |  |  | 4.337891 | 154.7328 | 322.0191 | 0.03788425 |  |  |  |  | 4.334973 | 171.1826 | 271.7184 | 0.04334973 | 4.337831 | 21.79208 | 43.99844 | 0.03846211
|  |  |  | 4.340691 | 154.7459 | 322.0464 | 0.0379087 |  |  |  |  | 4.337891 | 168.9554 | 268.1832 | 0.04337891 | 4.34075 | 21.79011 | 43.99448 | 0.03848798
|  |  |  | 4.34343 | 154.8552 | 322.274 | 0.03793262 |  |  |  |  | 4.340512 | 166.7271 | 264.6462 | 0.04340512 | 4.34337 | 21.78278 | 43.97968 | 0.03851122
|  |  |  | 4.346468 | 155.009 | 322.5941 | 0.03795915 |  |  |  |  | 4.34343 | 162.0891 | 257.2843 | 0.0434343 | 4.346348 | 21.79275 | 43.99981 | 0.03853762
|  |  |  | 4.349148 | 155.012 | 322.6002 | 0.03798256 |  |  |  |  | 4.346348 | 159.3031 | 252.8621 | 0.04346348 | 4.349208 | 21.79796 | 44.01032 | 0.03856297
|  |  |  | 4.351887 | 155.1346 | 322.8554 | 0.03800648 |  |  |  |  | 4.348969 | 149.2498 | 236.9044 | 0.04348969 | 4.351947 | 21.78618 | 43.98653 | 0.03858726
|  |  |  | 4.354865 | 155.2479 | 323.0912 | 0.03803249 |  |  |  |  | 4.351947 | 142.5199 | 226.2221 | 0.04351947 | 4.354925 | 21.79905 | 44.01252 | 0.03861367
|  |  |  | 4.357546 | 155.2592 | 323.1148 | 0.0380559 |  |  |  |  | 4.354865 | 115.7625 | 183.7499 | 0.04354865 | 4.357664 | 21.79881 | 44.01204 | 0.03863796
|  |  |  | 4.360345 | 155.407 | 323.4222 | 0.03808034 |  |  |  |  | 4.357605 | 66.84809 | 106.1081 | 0.04357605 | 4.360345 | 21.81157 | 44.03781 | 0.03866172
|  |  |  | 4.363323 | 155.4946 | 323.6046 | 0.03810635 |  |  |  |  | 4.360643 | 45.4824 | 72.19428 | 0.04360643 | 4.363323 | 21.82936 | 44.07371 | 0.03868813
|  |  |  | 4.366003 | 155.4791 | 323.5724 | 0.03812976 |  |  |  |  | 4.363382 | 43.92106 | 69.71597 | 0.04363382 | 4.366063 | 21.80703 | 44.02863 | 0.03871242
|  |  |  | 4.368802 | 155.6071 | 323.8387 | 0.0381542 |  |  |  |  | 4.366063 | 39.15358 | 62.14854 | 0.04366063 | 4.368802 | 21.81284 | 44.04037 | 0.03873671
|  |  |  | 4.37178 | 155.6451 | 323.9178 | 0.03818021 |  |  |  |  | 4.3691 | 34.3605 | 54.54047 | 0.043691 | 4.37184 | 21.82183 | 44.05852 | 0.03876364
|  |  |  | 4.374519 | 155.6012 | 323.8265 | 0.03820414 |  |  |  |  | 4.37178 | 34.04277 | 54.03615 | 0.0437178 | 4.374579 | 21.80597 | 44.0265 | 0.03878793
|  |  |  | 4.377498 | 155.7114 | 324.0558 | 0.03823015 |  |  |  |  | 4.374519 | 33.95042 | 53.88955 | 0.04374519 | 4.377438 | 21.82164 | 44.05812 | 0.03881329
|  |  |  | 4.380416 | 155.65 | 323.928 | 0.03825563 |  |  |  |  | 4.377557 | 34.00505 | 53.97627 | 0.04377557 | 4.380535 | 21.81111 | 44.03687 | 0.03884074
|  |  |  | 4.383036 | 155.641 | 323.9092 | 0.03827852 |  |  |  |  | 4.380297 | 34.00962 | 53.98352 | 0.04380297 | 4.383156 | 21.81435 | 44.04341 | 0.03886398
|  |  |  | 4.386014 | 155.77 | 324.1778 | 0.03830452 |  |  |  |  | 4.383096 | 34.04626 | 54.04169 | 0.04383096 | 4.385955 | 21.82423 | 44.06336 | 0.0388888
|  |  |  | 4.388933 | 155.7191 | 324.0718 | 0.03833002 |  |  |  |  | 4.386074 | 34.03458 | 54.02315 | 0.04386074 | 4.388873 | 21.82029 | 44.05541 | 0.03891468
|  |  |  | 4.391494 | 155.775 | 324.1882 | 0.03835238 |  |  |  |  | 4.388695 | 33.93748 | 53.86902 | 0.04388695 | 4.391553 | 21.81705 | 44.04887 | 0.03893844
|  |  |  | 4.394472 | 155.9505 | 324.5535 | 0.03837839 |  |  |  |  | 4.391494 | 33.86212 | 53.7494 | 0.04391494 | 4.394412 | 21.83617 | 44.08747 | 0.03896379
|  |  |  | 4.397271 | 155.9386 | 324.5285 | 0.03840284 |  |  |  |  | 4.394472 | 33.78618 | 53.62885 | 0.04394472 | 4.39739 | 21.82976 | 44.07452 | 0.03899019
|  |  |  | 4.400011 | 156.0329 | 324.7248 | 0.03842676 |  |  |  |  | 4.397152 | 33.70539 | 53.50062 | 0.04397152 | 4.400011 | 21.8282 | 44.07137 | 0.03901343
|  |  |  | 4.403048 | 156.1403 | 324.9485 | 0.03845329 |  |  |  |  | 4.400011 | 33.65203 | 53.41592 | 0.04400011 | 4.402929 | 21.84334 | 44.10195 | 0.0390393
|  |  |  | 4.405729 | 156.0898 | 324.8433 | 0.0384767 |  |  |  |  | 4.402989 | 33.59068 | 53.31853 | 0.04402989 | 4.405847 | 21.83333 | 44.08174 | 0.03906518
|  |  |  | 4.408408 | 156.2253 | 325.1254 | 0.0385001 |  |  |  |  | 4.405669 | 33.54021 | 53.23844 | 0.04405669 | 4.408408 | 21.82712 | 44.06919 | 0.03908789
|  |  |  | 4.411446 | 155.136 | 322.8582 | 0.03852663 |  |  |  |  | 4.408647 | 33.52395 | 53.21262 | 0.04408647 | 4.411446 | 21.84572 | 44.10675 | 0.03911482
|  |  |  | 4.414186 | 154.8706 | 322.306 | 0.03855056 |  |  |  |  | 4.411565 | 33.45309 | 53.10014 | 0.04411565 | 4.414305 | 21.82432 | 44.06355 | 0.03914017
|  |  |  | 4.416925 | 155.0374 | 322.6531 | 0.03857448 |  |  |  |  | 4.414186 | 33.42561 | 53.05652 | 0.04414186 | 4.416985 | 21.82402 | 44.06294 | 0.03916393
|  |  |  | 4.419963 | 155.1321 | 322.8501 | 0.03860101 |  |  |  |  | 4.417164 | 33.42044 | 53.04832 | 0.04417164 | 4.419963 | 21.82867 | 44.07233 | 0.03919034
|  |  |  | 4.422702 | 155.1236 | 322.8326 | 0.03862493 |  |  |  |  | 4.420022 | 33.37649 | 52.97855 | 0.04420022 | 4.422822 | 21.81112 | 44.03688 | 0.03921568
|  |  |  | 4.425621 | 155.2857 | 323.1699 | 0.03865042 |  |  |  |  | 4.422702 | 33.35815 | 52.94944 | 0.04422702 | 4.425562 | 21.82343 | 44.06174 | 0.03923998
|  |  |  | 4.428659 | 155.3331 | 323.2685 | 0.03867695 |  |  |  |  | 4.425799 | 33.3553 | 52.94492 | 0.04425799 | 4.428659 | 21.73567 | 43.88456 | 0.03926744
|  |  |  | 4.431279 | 155.3432 | 323.2894 | 0.03869984 |  |  |  |  | 4.428599 | 33.31411 | 52.87953 | 0.04428599 | 4.431339 | 21.72014 | 43.8532 | 0.0392912
|  |  |  | 4.434138 | 155.5369 | 323.6926 | 0.03872481 |  |  |  |  | 4.431279 | 33.31286 | 52.87756 | 0.04431279 | 4.434019 | 21.72347 | 43.85993 | 0.03931497
|  |  |  | 4.437056 | 154.3692 | 321.2624 | 0.03875029 |  |  |  |  | 4.434257 | 33.30552 | 52.86591 | 0.04434257 | 4.437056 | 21.7287 | 43.87048 | 0.0393419
|  |  |  | 4.439736 | 154.4829 | 321.4991 | 0.0387737 |  |  |  |  | 4.436937 | 33.27167 | 52.81218 | 0.04436937 | 4.439736 | 21.71662 | 43.84609 | 0.03936566
|  |  |  | 4.442655 | 154.6252 | 321.7953 | 0.03879918 |  |  |  |  | 4.439677 | 33.27672 | 52.82019 | 0.04439677 | 4.442536 | 21.72204 | 43.85704 | 0.03939048
|  |  |  | 4.445514 | 154.6019 | 321.7468 | 0.03882415 |  |  |  |  | 4.442655 | 33.27828 | 52.82266 | 0.04442655 | 4.445573 | 21.7216 | 43.85614 | 0.03941742
|  |  |  | 4.448194 | 154.2859 | 321.0891 | 0.03884756 |  |  |  |  | 4.445395 | 33.24982 | 52.7775 | 0.04445395 | 4.448253 | 21.72125 | 43.85544 | 0.03944118
|  |  |  | 4.451171 | 154.5275 | 321.5918 | 0.03887356 |  |  |  |  | 4.448194 | 33.26477 | 52.80122 | 0.04448194 | 4.451171 | 21.73762 | 43.88849 | 0.03946705
|  |  |  | 4.45403 | 154.5148 | 321.5654 | 0.03889853 |  |  |  |  | 4.451171 | 33.24938 | 52.7768 | 0.04451171 | 4.45409 | 21.71802 | 43.84892 | 0.03949293
|  |  |  | 4.456651 | 154.5876 | 321.7171 | 0.03892142 |  |  |  |  | 4.453852 | 33.23282 | 52.75051 | 0.04453852 | 4.456711 | 21.7159 | 43.84464 | 0.03951617
|  |  |  | 4.459629 | 154.7005 | 321.9519 | 0.03894743 |  |  |  |  | 4.456711 | 33.24747 | 52.77376 | 0.04456711 | 4.459569 | 21.72444 | 43.86189 | 0.03954151
|  |  |  | 4.462428 | 154.6927 | 321.9358 | 0.03897187 |  |  |  |  | 4.459748 | 33.22357 | 52.73583 | 0.04459748 | 4.462547 | 21.71563 | 43.84409 | 0.03956792
|  |  |  | 4.465108 | 154.7988 | 322.1566 | 0.03899528 |  |  |  |  | 4.462369 | 33.21933 | 52.72909 | 0.04462369 | 4.465168 | 21.70838 | 43.82946 | 0.03959116
|  |  |  | 4.468146 | 154.9224 | 322.4138 | 0.03902181 |  |  |  |  | 4.465287 | 33.23658 | 52.75647 | 0.04465287 | 4.468146 | 21.72783 | 43.86873 | 0.03961756
|  |  |  | 4.470945 | 154.8943 | 322.3552 | 0.03904625 |  |  |  |  | 4.468265 | 33.22085 | 52.7315 | 0.04468265 | 4.471004 | 21.72003 | 43.85299 | 0.03964291
|  |  |  | 4.473744 | 155.0233 | 322.6238 | 0.0390707 |  |  |  |  | 4.470945 | 33.22865 | 52.74389 | 0.04470945 | 4.473685 | 21.73143 | 43.876 | 0.03966667
|  |  |  | 4.476782 | 155.1057 | 322.7953 | 0.03909723 |  |  |  |  | 4.473864 | 33.23953 | 52.76116 | 0.04473864 | 4.476722 | 21.72922 | 43.87153 | 0.0396936
|  |  |  | 4.479462 | 155.0562 | 322.6923 | 0.03912063 |  |  |  |  | 4.476722 | 33.21692 | 52.72527 | 0.04476722 | 4.479521 | 21.72358 | 43.86014 | 0.03971842
|  |  |  | 4.482202 | 155.1931 | 322.9772 | 0.03914456 |  |  |  |  | 4.479343 | 33.21313 | 52.71925 | 0.04479343 | 4.482142 | 21.73055 | 43.87422 | 0.03974166
|  |  |  | 4.485239 | 155.242 | 323.0788 | 0.03917109 |  |  |  |  | 4.482321 | 33.24364 | 52.76768 | 0.04482321 | 4.48518 | 21.73843 | 43.89013 | 0.03976859
|  |  |  | 4.48786 | 155.2194 | 323.0319 | 0.03919397 |  |  |  |  | 4.48512 | 33.20637 | 52.70852 | 0.0448512 | 4.487979 | 21.73223 | 43.87762 | 0.03979341
|  |  |  | 4.490659 | 155.349 | 323.3015 | 0.03921842 |  |  |  |  | 4.4878 | 33.21323 | 52.71941 | 0.044878 | 4.490719 | 21.74197 | 43.89727 | 0.03981771
|  |  |  | 4.493697 | 155.4232 | 323.4561 | 0.03924495 |  |  |  |  | 4.490837 | 33.2285 | 52.74366 | 0.04490837 | 4.493815 | 21.76263 | 43.939 | 0.03984516
|  |  |  | 4.496376 | 155.4106 | 323.4297 | 0.03926835 |  |  |  |  | 4.493577 | 33.2073 | 52.71 | 0.04493577 | 4.496496 | 21.74589 | 43.90518 | 0.03986893
|  |  |  | 4.499295 | 155.5355 | 323.6897 | 0.03929384 |  |  |  |  | 4.496257 | 33.19512 | 52.69066 | 0.04496257 | 4.499235 | 21.75127 | 43.91605 | 0.03989322
|  |  |  | 4.502213 | 155.568 | 323.7574 | 0.03931933 |  |  |  |  | 4.499235 | 33.17714 | 52.66213 | 0.04499235 | 4.502213 | 21.75012 | 43.91374 | 0.03991962
|  |  |  | 4.504774 | 155.5845 | 323.7918 | 0.03934169 |  |  |  |  | 4.501975 | 33.13086 | 52.58867 | 0.04501975 | 4.504893 | 21.73336 | 43.8799 | 0.03994339
|  |  |  | 4.507752 | 155.7401 | 324.1155 | 0.0393677 |  |  |  |  | 4.504834 | 33.12981 | 52.58701 | 0.04504834 | 4.507693 | 21.75134 | 43.91619 | 0.03996821
|  |  |  | 4.510611 | 155.7363 | 324.1077 | 0.03939267 |  |  |  |  | 4.507991 | 33.11301 | 52.56033 | 0.04507991 | 4.51067 | 21.7528 | 43.91913 | 0.03999461
|  |  |  | 4.513291 | 155.7919 | 324.2233 | 0.03941608 |  |  |  |  | 4.51067 | 33.0817 | 52.51064 | 0.0451067 | 4.513351 | 21.74126 | 43.89584 | 0.04001838
|  |  |  | 4.516269 | 155.952 | 324.5565 | 0.03944208 |  |  |  |  | 4.51347 | 33.09159 | 52.52634 | 0.0451347 | 4.516209 | 21.7507 | 43.91491 | 0.04004372
|  |  |  | 4.519128 | 155.9427 | 324.5371 | 0.03946705 |  |  |  |  | 4.516507 | 33.08051 | 52.50874 | 0.04516507 | 4.519128 | 21.74467 | 43.90273 | 0.0400696
|  |  |  | 4.521868 | 156.0264 | 324.7113 | 0.03949098 |  |  |  |  | 4.519128 | 33.06366 | 52.48199 | 0.04519128 | 4.521808 | 21.73628 | 43.88579 | 0.04009337
|  |  |  | 4.524905 | 156.1071 | 324.8793 | 0.03951751 |  |  |  |  | 4.521927 | 33.08486 | 52.51565 | 0.04521927 | 4.524786 | 21.74369 | 43.90075 | 0.04011977
|  |  |  | 4.527645 | 156.0619 | 324.7852 | 0.03954143 |  |  |  |  | 4.524905 | 33.07401 | 52.49843 | 0.04524905 | 4.527704 | 21.71867 | 43.85023 | 0.04014565
|  |  |  | 4.530325 | 156.1586 | 324.9864 | 0.03956484 |  |  |  |  | 4.527585 | 33.06904 | 52.49054 | 0.04527585 | 4.530325 | 21.7121 | 43.83696 | 0.04016888
|  |  |  | 4.533363 | 155.9294 | 324.5094 | 0.03959137 |  |  |  |  | 4.530504 | 33.10025 | 52.54009 | 0.04530504 | 4.533363 | 21.71147 | 43.83569 | 0.04019581
|  |  |  | 4.536102 | 149.3192 | 310.7527 | 0.03961529 |  |  |  |  | 4.533422 | 33.0745 | 52.49921 | 0.04533422 | 4.536281 | 21.69048 | 43.79332 | 0.04022169
|  |  |  | 4.538842 | 149.132 | 310.3632 | 0.03963922 |  |  |  |  | 4.535983 | 33.09084 | 52.52514 | 0.04535983 | 4.538961 | 21.69961 | 43.81176 | 0.04024545
|  |  |  | 4.541939 | 149.6823 | 311.5085 | 0.03966627 |  |  |  |  | 4.538961 | 33.10235 | 52.54341 | 0.04538961 | 4.541939 | 21.7087 | 43.83011 | 0.04027186
|  |  |  | 4.544619 | 150.049 | 312.2716 | 0.03968967 |  |  |  |  | 4.54176 | 33.09544 | 52.53244 | 0.0454176 | 4.544738 | 21.68466 | 43.78157 | 0.04029668
|  |  |  | 4.547418 | 150.4534 | 313.1132 | 0.03971412 |  |  |  |  | 4.54444 | 33.11781 | 52.56796 | 0.0454444 | 4.547418 | 21.68925 | 43.79083 | 0.04032044
|  |  |  | 4.550456 | 150.7784 | 313.7895 | 0.03974065 |  |  |  |  | 4.547478 | 33.13157 | 52.58979 | 0.04547478 | 4.550396 | 21.68279 | 43.77778 | 0.04034684
|  |  |  | 4.553017 | 150.9829 | 314.2152 | 0.03976301 |  |  |  |  | 4.550337 | 33.12287 | 52.57598 | 0.04550337 | 4.553076 | 21.66442 | 43.7407 | 0.04037061
|  |  |  | 4.555875 | 151.1174 | 314.4951 | 0.03978798 |  |  |  |  | 4.553076 | 33.13235 | 52.59103 | 0.04553076 | 4.555816 | 21.66148 | 43.73476 | 0.0403949
|  |  |  | 4.558853 | 151.022 | 314.2966 | 0.03981399 |  |  |  |  | 4.556173 | 33.16053 | 52.63576 | 0.04556173 | 4.558853 | 21.65662 | 43.72496 | 0.04042183
|  |  |  | 4.561474 | 145.1611 | 302.0992 | 0.03983687 |  |  |  |  | 4.558913 | 33.12246 | 52.57533 | 0.04558913 | 4.561534 | 21.62639 | 43.66391 | 0.0404456
|  |  |  | 4.564392 | 136.5357 | 284.1487 | 0.03986236 |  |  |  |  | 4.561534 | 33.15657 | 52.62948 | 0.04561534 | 4.564273 | 21.62219 | 43.65545 | 0.04046989
|  |  |  | 4.567311 | 103.9234 | 216.2782 | 0.03988785 |  |  |  |  | 4.564571 | 33.15541 | 52.62763 | 0.04564571 | 4.567311 | 21.61097 | 43.63279 | 0.04049682
|  |  |  | 4.568859 | 9.663326 | 20.11065 | 0.03990137 |  |  |  |  | 4.567252 | 33.15978 | 52.63457 | 0.04567252 | 4.569991 | 21.59614 | 43.60284 | 0.04052059
[12 empty] | 4.569991 | 33.18575 | 52.67579 | 0.04569991 | 4.572909 | 21.6045 | 43.61973 | 0.04054646
[12 empty] | 4.573088 | 33.18916 | 52.68121 | 0.04573088 | 4.575947 | 21.57468 | 43.55951 | 0.0405734
[12 empty] | 4.575768 | 33.19438 | 52.68949 | 0.04575768 | 4.578627 | 21.5633 | 43.53654 | 0.04059716
[12 empty] | 4.578568 | 33.1994 | 52.69746 | 0.04578568 | 4.581486 | 21.55027 | 43.51022 | 0.04062251
[12 empty] | 4.581545 | 33.178 | 52.66349 | 0.04581545 | 4.584464 | 21.53856 | 43.4866 | 0.04064891
[12 empty] | 4.584166 | 33.17705 | 52.66199 | 0.04584166 | 4.587085 | 21.51763 | 43.44432 | 0.04067215
[12 empty] | 4.587025 | 33.16766 | 52.64707 | 0.04587025 | 4.589943 | 21.52416 | 43.45752 | 0.0406975
[12 empty] | 4.589943 | 33.14465 | 52.61055 | 0.04589943 | 4.592862 | 21.48368 | 43.37578 | 0.04072337
[12 empty] | 4.592623 | 33.14468 | 52.6106 | 0.04592623 | 4.595542 | 21.4683 | 43.34473 | 0.04074714
[12 empty] | 4.595542 | 33.16893 | 52.6491 | 0.04595542 | 4.59852 | 21.47912 | 43.36658 | 0.04077354
[12 empty] | 4.59852 | 33.14557 | 52.61201 | 0.0459852 | 4.601319 | 21.45735 | 43.32262 | 0.04079836
[12 empty] | 4.6012 | 33.14257 | 52.60725 | 0.046012 | 4.60394 | 21.42239 | 43.25204 | 0.0408216
[12 empty] | 4.604297 | 33.12999 | 52.58729 | 0.04604297 | 4.606977 | 21.40241 | 43.2117 | 0.04084853
[12 empty] | 4.607096 | 33.07007 | 52.49218 | 0.04607096 | 4.609717 | 21.37922 | 43.16487 | 0.04087282
[12 empty] | 4.609717 | 33.06569 | 52.48523 | 0.04609717 | 4.612397 | 21.35669 | 43.11939 | 0.04089659
[12 empty] | 4.612694 | 33.07538 | 52.5006 | 0.04612694 | 4.615434 | 21.32522 | 43.05585 | 0.04092352
[12 empty] | 4.615494 | 33.05144 | 52.46261 | 0.04615494 | 4.618234 | 20.94201 | 42.28215 | 0.04094834
[12 empty] | 4.618174 | 32.93245 | 52.27374 | 0.04618174 | 4.621092 | 20.78416 | 41.96345 | 0.04097368
[12 empty] | 4.621211 | 32.88815 | 52.20341 | 0.04621211 | 4.624189 | 20.75325 | 41.90105 | 0.04100115
[12 empty] | 4.624011 | 32.79594 | 52.05705 | 0.04624011 | 4.62687 | 20.69801 | 41.7895 | 0.04102491
[12 empty] | 4.62675 | 32.77617 | 52.02566 | 0.0462675 | 4.629609 | 20.68101 | 41.75518 | 0.0410492
[12 empty] | 4.629728 | 32.70886 | 51.91883 | 0.04629728 | 4.632587 | 20.63163 | 41.65548 | 0.04107561
[12 empty] | 4.632408 | 32.64657 | 51.81995 | 0.04632408 | 4.635267 | 20.54575 | 41.4821 | 0.04109937
[12 empty] | 4.635208 | 32.61119 | 51.7638 | 0.04635208 | 4.638067 | 20.48799 | 41.36548 | 0.04112419
[12 empty] | 4.638186 | 32.40586 | 51.43788 | 0.04638186 | 4.641044 | 20.41566 | 41.21944 | 0.04115059
[12 empty] | 4.640866 | 32.32364 | 51.30736 | 0.04640866 | 4.643725 | 20.34254 | 41.07181 | 0.04117436
[12 empty] | 4.643725 | 32.29311 | 51.25891 | 0.04643725 | 4.646643 | 20.28638 | 40.95841 | 0.04120024
[12 empty] | 4.646703 | 32.25584 | 51.19975 | 0.04646703 | 4.649561 | 19.91885 | 40.21638 | 0.04122611
[12 empty] | 4.649383 | 32.21712 | 51.13828 | 0.04649383 | 4.652182 | 19.83687 | 40.05085 | 0.04124935
[12 empty] | 4.652301 | 32.20832 | 51.12431 | 0.04652301 | 4.6551 | 19.80837 | 39.99331 | 0.04127522
[12 empty] | 4.655279 | 32.16756 | 51.05962 | 0.04655279 | 4.658019 | 19.74543 | 39.86624 | 0.0413011
[12 empty] | 4.65784 | 32.14932 | 51.03067 | 0.0465784 | 4.660639 | 19.67104 | 39.71605 | 0.04132433
[12 empty] | 4.660758 | 32.11019 | 50.96855 | 0.04660758 | 4.663617 | 19.63523 | 39.64375 | 0.04135074
[12 empty] | 4.663676 | 32.04589 | 50.86649 | 0.04663676 | 4.666476 | 19.56524 | 39.50244 | 0.04137609
[12 empty] | 4.666357 | 31.99632 | 50.7878 | 0.04666357 | 4.669216 | 19.53419 | 39.43974 | 0.04140038
[12 empty] | 4.669394 | 31.91912 | 50.66527 | 0.04669394 | 4.672253 | 19.11109 | 38.5855 | 0.04142731
[12 empty] | 4.672193 | 30.40847 | 48.26741 | 0.04672193 | 4.675053 | 19.09619 | 38.55542 | 0.04145213
[12 empty] | 4.674874 | 30.63447 | 48.62614 | 0.04674874 | 4.677732 | 19.05155 | 38.46528 | 0.04147589
[12 empty] | 4.677911 | 30.85137 | 48.97043 | 0.04677911 | 4.68077 | 19.03356 | 38.42897 | 0.04150283
[12 empty] | 4.680591 | 30.83356 | 48.94216 | 0.04680591 | 4.68345 | 18.98822 | 38.33742 | 0.04152659
[12 empty] | 4.683272 | 30.7944 | 48.87999 | 0.04683272 | 4.68613 | 18.50338 | 37.35854 | 0.04155035
[12 empty] | 4.686309 | 30.76954 | 48.84054 | 0.04686309 | 4.689227 | 18.39667 | 37.14309 | 0.04157782
[12 empty] | 4.689049 | 30.71777 | 48.75837 | 0.04689049 | 4.691908 | 17.83325 | 36.00553 | 0.04160158
[12 empty] | 4.691788 | 30.71608 | 48.75568 | 0.04691788 | 4.694766 | 17.69958 | 35.73565 | 0.04162693
[12 empty] | 4.694826 | 30.68942 | 48.71337 | 0.04694826 | 4.697744 | 17.56885 | 35.4717 | 0.04165333
[12 empty] | 4.697506 | 30.64455 | 48.64214 | 0.04697506 | 4.700365 | 17.48991 | 35.31233 | 0.04167657
[12 empty] | 4.700365 | 30.65089 | 48.65221 | 0.04700365 | 4.703164 | 17.43591 | 35.20329 | 0.04170139
[12 empty] | 4.703402 | 30.63358 | 48.62472 | 0.04703402 | 4.706142 | 17.36728 | 35.06472 | 0.04172779
[12 empty] | 4.706082 | 30.61001 | 48.58732 | 0.04706082 | 4.708822 | 17.31214 | 34.9534 | 0.04175155
[12 empty] | 4.708941 | 30.61935 | 48.60215 | 0.04708941 | 4.711741 | 17.28041 | 34.88934 | 0.04177743
[12 empty] | 4.711979 | 30.59505 | 48.56357 | 0.04711979 | 4.714659 | 17.23317 | 34.79396 | 0.04180331
[12 empty] | 4.714599 | 30.58768 | 48.55187 | 0.04714599 | 4.717339 | 17.18919 | 34.70517 | 0.04182707
[12 empty] | 4.717518 | 30.59612 | 48.56527 | 0.04717518 | 4.720376 | 17.17212 | 34.67069 | 0.041854
[12 empty] | 4.720436 | 30.55867 | 48.50583 | 0.04720436 | 4.723235 | 17.1253 | 34.57617 | 0.04187935
[12 empty] | 4.723057 | 30.52612 | 48.45415 | 0.04723057 | 4.725856 | 17.10377 | 34.5327 | 0.04190259
[12 empty] | 4.726035 | 30.52197 | 48.44757 | 0.04726035 | 4.728834 | 17.07364 | 34.47186 | 0.04192899
[12 empty] | 4.728834 | 30.47567 | 48.37408 | 0.04728834 | 4.731633 | 17.03695 | 34.39778 | 0.04195381
[12 empty] | 4.731454 | 30.44905 | 48.33183 | 0.04731454 | 4.734373 | 16.74438 | 33.80709 | 0.0419781
[12 empty] | 4.734492 | 30.46537 | 48.35772 | 0.04734492 | 4.73741 | 16.68734 | 33.69193 | 0.04200504
[12 empty] | 4.737291 | 30.42497 | 48.29361 | 0.04737291 | 4.740209 | 16.62125 | 33.55848 | 0.04202986
[12 empty] | 4.739971 | 30.42446 | 48.29279 | 0.04739971 | 4.742949 | 16.5819 | 33.47905 | 0.04205415
[12 empty] | 4.742949 | 30.4186 | 48.28349 | 0.04742949 | 4.745927 | 16.54896 | 33.41253 | 0.04208055
[12 empty] | 4.745748 | 30.39442 | 48.24511 | 0.04745748 | 4.748607 | 16.50323 | 33.3202 | 0.04210432
[12 empty] | 4.748488 | 30.39568 | 48.24711 | 0.04748488 | 4.751347 | 16.47572 | 33.26466 | 0.04212861
[12 empty] | 4.751645 | 30.38521 | 48.2305 | 0.04751645 | 4.754385 | 16.43674 | 33.18596 | 0.04215554
[12 empty] | 4.754325 | 30.36015 | 48.19071 | 0.04754325 | 4.757064 | 16.36201 | 33.03508 | 0.0421793
[12 empty] | 4.757124 | 30.35297 | 48.17932 | 0.04757124 | 4.759864 | 16.30156 | 32.91302 | 0.04220413
[12 empty] | 4.760162 | 30.34092 | 48.16019 | 0.04760162 | 4.762842 | 16.23066 | 32.76988 | 0.04223053
[12 empty] | 4.762782 | 30.29906 | 48.09375 | 0.04762782 | 4.765522 | 16.10462 | 32.51541 | 0.04225429
[12 empty] | 4.765581 | 30.30166 | 48.09788 | 0.04765581 | 4.76844 | 15.92114 | 32.14495 | 0.04228017
[12 empty] | 4.768559 | 30.28144 | 48.06577 | 0.04768559 | 4.769334 | 15.69892 | 31.6963 | 0.04228809
[12 empty] | 4.77124 | 30.26009 | 48.03189 | 0.0477124
[12 empty] | 4.774098 | 30.26133 | 48.03385 | 0.04774098
[12 empty] | 4.777076 | 30.23474 | 47.99165 | 0.04777076
[12 empty] | 4.779637 | 30.20865 | 47.95024 | 0.04779637
[12 empty] | 4.782556 | 30.19704 | 47.93181 | 0.04782556
[12 empty] | 4.785414 | 30.16263 | 47.87719 | 0.04785414
[12 empty] | 4.788095 | 30.14251 | 47.84525 | 0.04788095
[12 empty] | 4.791073 | 30.14472 | 47.84877 | 0.04791073
[12 empty] | 4.793931 | 30.11457 | 47.80091 | 0.04793931
[12 empty] | 4.796671 | 30.10692 | 47.78877 | 0.04796671
[12 empty] | 4.799768 | 30.10629 | 47.78776 | 0.04799768
[12 empty] | 4.802567 | 30.0545 | 47.70555 | 0.04802567
[12 empty] | 4.805247 | 30.04787 | 47.69503 | 0.04805247
[12 empty] | 4.808285 | 30.04157 | 47.68503 | 0.04808285
[12 empty] | 4.810965 | 29.98394 | 47.59356 | 0.04810965
[12 empty] | 4.813705 | 29.95576 | 47.54882 | 0.04813705
[12 empty] | 4.816742 | 29.90908 | 47.47474 | 0.04816742
[12 empty] | 4.819422 | 29.83594 | 47.35863 | 0.04819422
[12 empty] | 4.822222 | 29.82775 | 47.34563 | 0.04822222
[12 empty] | 4.825259 | 29.78508 | 47.27791 | 0.04825259
[12 empty] | 4.82788 | 29.72709 | 47.18586 | 0.0482788
[12 empty] | 4.830679 | 29.71928 | 47.17345 | 0.04830679
[12 empty] | 4.833716 | 29.67959 | 47.11047 | 0.04833716
[12 empty] | 4.836337 | 29.63402 | 47.03813 | 0.04836337
[12 empty] | 4.839196 | 29.62814 | 47.0288 | 0.04839196
[12 empty] | 4.842174 | 29.55783 | 46.91718 | 0.04842174
[12 empty] | 4.844854 | 29.48532 | 46.8021 | 0.04844854
[12 empty] | 4.847892 | 29.45467 | 46.75344 | 0.04847892
[12 empty] | 4.85075 | 29.36802 | 46.61591 | 0.0485075
[12 empty] | 4.853371 | 29.33523 | 46.56385 | 0.04853371
[12 empty] | 4.856349 | 29.28188 | 46.47918 | 0.04856349
[12 empty] | 4.859148 | 29.20341 | 46.35462 | 0.04859148
[12 empty] | 4.861828 | 29.10472 | 46.19796 | 0.04861828
[12 empty] | 4.864865 | 29.07186 | 46.14581 | 0.04864865
[12 empty] | 4.867665 | 28.96002 | 45.96829 | 0.04867665
[12 empty] | 4.870404 | 28.89822 | 45.87019 | 0.04870404
[12 empty] | 4.873442 | 28.7418 | 45.62191 | 0.04873442
[12 empty] | 4.876122 | 28.61651 | 45.42303 | 0.04876122
[12 empty] | 4.878802 | 28.47915 | 45.205 | 0.04878802
[12 empty] | 4.88184 | 28.34238 | 44.98791 | 0.0488184
[12 empty] | 4.88452 | 28.08979 | 44.58697 | 0.0488452
[12 empty] | 4.887319 | 27.80416 | 44.1336 | 0.04887319
[12 empty] | 4.890357 | 26.63814 | 42.28276 | 0.04890357
[12 empty] | 4.893037 | 24.96283 | 39.62355 | 0.04893037
[12 empty] | 4.895955 | 24.03759 | 38.1549 | 0.04895955
[12 empty] | 4.898933 | 23.41161 | 37.16128 | 0.04898933
[12 empty] | 4.901554 | 21.5429 | 34.19509 | 0.04901554
[12 empty] | 4.904472 | 18.95481 | 30.08701 | 0.04904472
[12 empty] | 4.907391 | 18.70387 | 29.68869 | 0.04907391
[12 empty] | 4.91007 | 18.6545 | 29.61033 | 0.0491007
[12 empty] | 4.913048 | 18.71704 | 29.70959 | 0.04913048
[12 empty] | 4.915908 | 18.70183 | 29.68544 | 0.04915908
[12 empty] | 4.918587 | 18.41465 | 29.2296 | 0.04918587
[12 empty] | 4.921565 | 18.1602 | 28.82572 | 0.04921565
[12 empty] | 4.924365 | 17.65633 | 28.02592 | 0.04924365
[12 empty] | 4.924424 | 17.60557 | 27.94535 | 0.04924424